## Shear strength data_678ea
| Author | Girder Type | Total height, in | Variables | [27 empty] | Target
|  |  |  | Geometric | [7 empty] | Concrete |  |  | Prestressing strand | [7 empty] | Reinforcement | [7 empty] | Loading
|  |  |  | Hg, in | Hd, in | Bw, in | Bft, in | Tft, in | Bfb, in | Tfb, in | Dw, in | Fc, psi | Ag, in | Fdeck, psi | Ap, in2 | Adp, in2 | FH | A, degree | Fpe, ksi | Dp, in | Fpt, kips | Dpt, in | Ftl, kips | Dslb, in | Fbl, kips | Dslt, in | Fvs, kips | Sv, in | Fhs, kips | Sh, in | Ssp, in | FM | Ss, kips
1 | MacGregor, Sozen & Siess (1960) | R | 12 | 12 | 0 | 6 | 0 | 0 | 0 | 0 | 0 | 3260 | 0.375 | 0 | 0.242 | 0 | 1 | 6.45 | 106 | 10.15 | 0 | 0 | 0 | 0 | 0 | 0 | 0 | 0 | 0 | 0 | 36 | Traditional failure | 8.5
2 | MacGregor, Sozen & Siess (1960) | I | 12 | 12 | 0 | 3.1 | 6.05 | 2.9 | 6.05 | 2.9 | 0 | 2640 | 0.375 | 0 | 0.181 | 0 | 0 | 0 | 115 | 10.3 | 0 | 0 | 0 | 0 | 0 | 0 | 0 | 0 | 0 | 0 | 36 | Traditional failure | 8.94
3 | MacGregor, Sozen & Siess (1960) | I | 12 | 12 | 0 | 3 | 6.05 | 2.9 | 6.05 | 2.9 | 0 | 2890 | 0.375 | 0 | 0.242 | 0 | 0 | 0 | 114 | 10 | 0 | 0 | 0 | 0 | 0 | 0 | 0 | 0 | 0 | 0 | 36 | Traditional failure | 9.67
4 | MacGregor, Sozen & Siess (1960) | I | 12 | 12 | 0 | 2.86 | 5.95 | 2.9 | 5.95 | 2.9 | 0 | 6280 | 0.375 | 0 | 0.237 | 0 | 0.5 | 2.7 | 123 | 10.11 | 0 | 0 | 0 | 0 | 0 | 0 | 0 | 0 | 0 | 0 | 36 | Traditional failure | 12.28
5 | MacGregor, Sozen & Siess (1960) | I | 12 | 12 | 0 | 2.9 | 5.95 | 2.9 | 5.95 | 2.9 | 0 | 6280 | 0.375 | 0 | 0.242 | 0 | 1 | 5 | 112 | 10.2 | 0 | 0 | 0 | 0 | 0 | 0 | 0 | 0 | 0 | 0 | 36 | Traditional failure | 11.22
6 | MacGregor, Sozen & Siess (1960) | I | 12 | 12 | 0 | 3 | 6 | 2.9 | 6 | 2.9 | 0 | 3870 | 0.375 | 0 | 0.181 | 0 | 1 | 9.13 | 99 | 10.1 | 0 | 0 | 0 | 0 | 0 | 0 | 0 | 0 | 0 | 0 | 36 | Traditional failure | 5.61
7 | MacGregor, Sozen & Siess (1960) | I | 12 | 12 | 0 | 3 | 6 | 2.9 | 6 | 2.9 | 0 | 3460 | 0.375 | 0 | 0.181 | 0 | 1 | 9.95 | 116 | 10.1 | 0 | 0 | 0 | 0 | 0 | 0 | 0 | 0 | 0 | 0 | 36 | Traditional failure | 6.39
8 | MacGregor, Sozen & Siess (1960) | I | 12 | 12 | 0 | 3 | 6 | 2.9 | 6 | 2.9 | 0 | 3400 | 0.375 | 0 | 0.181 | 0 | 1 | 2.22 | 111 | 10.1 | 0 | 0 | 0 | 0 | 0 | 0 | 0 | 0 | 0 | 0 | 36 | Traditional failure | 9.94
9 | MacGregor, Sozen & Siess (1960) | I | 12 | 12 | 0 | 3 | 6.05 | 2.9 | 6.05 | 2.9 | 0 | 2700 | 0.375 | 0 | 0.181 | 0 | 0.666666667 | 1.88 | 110 | 10.22 | 0 | 0 | 0 | 0 | 0 | 0 | 0 | 0 | 0 | 0 | 36 | Traditional failure | 8.83
10 | MacGregor, Sozen & Siess (1960) | I | 12 | 12 | 0 | 2.95 | 6.05 | 2.9 | 6.05 | 2.9 | 0 | 2610 | 0.375 | 0 | 0.181 | 0 | 1 | 6.28 | 108 | 10.1 | 0 | 0 | 0 | 0 | 0 | 0 | 0 | 0 | 0 | 0 | 36 | Traditional failure | 6.5
11 | MacGregor, Sozen & Siess (1960) | I | 12 | 12 | 0 | 2.9 | 6 | 2.9 | 6 | 2.9 | 0 | 2870 | 0.375 | 0 | 0.242 | 0 | 1 | 2.38 | 107 | 10.1 | 0 | 0 | 0 | 0 | 0 | 0 | 0 | 0 | 0 | 0 | 36 | Traditional failure | 9.67
12 | MacGregor, Sozen & Siess (1960) | I | 12 | 12 | 0 | 3 | 6.05 | 2.9 | 6.05 | 2.9 | 0 | 3800 | 0.375 | 0 | 0.242 | 0 | 1 | 6.45 | 81 | 10.1 | 0 | 0 | 0 | 0 | 0 | 0 | 0 | 0 | 0 | 0 | 36 | Traditional failure | 8.89
13 | MacGregor, Sozen & Siess (1960) | I | 12 | 12 | 0 | 2.95 | 5.95 | 2.9 | 5.95 | 2.9 | 0 | 4020 | 0.375 | 0 | 0.242 | 0 | 1 | 3.25 | 123 | 10.1 | 0 | 0 | 0 | 0 | 0 | 0 | 0.722925 | 2.5 | 0 | 0 | 36 | Traditional failure | 12.31
14 | MacGregor, Sozen & Siess (1960) | I | 12 | 12 | 0 | 1.79 | 6.05 | 3.125 | 6.05 | 3.125 | 0 | 3730 | 0.375 | 0 | 0.181 | 0 | 0 | 0 | 119 | 10.38 | 0 | 0 | 0 | 0 | 0 | 0 | 0 | 0 | 0 | 0 | 27 | Traditional failure | 7.7
15 | MacGregor, Sozen & Siess (1960) | I | 12 | 12 | 0 | 1.77 | 5.9 | 3.125 | 5.9 | 3.125 | 0 | 3670 | 0.375 | 0 | 0.181 | 0 | 1 | 3.4 | 124 | 10.56 | 0 | 0 | 0 | 0 | 0 | 0 | 0 | 0 | 0 | 0 | 27 | Traditional failure | 10.37
16 | MacGregor, Sozen & Siess (1960) | I | 12 | 12 | 0 | 1.62 | 6.05 | 3.125 | 6.05 | 3.125 | 0 | 3460 | 0.375 | 0 | 0.181 | 0 | 1 | 2.85 | 118 | 10.46 | 0 | 0 | 0 | 0 | 0 | 0 | 0 | 0 | 0 | 0 | 27 | Traditional failure | 11.67
17 | MacGregor, Sozen & Siess (1960) | I | 12 | 12 | 0 | 1.75 | 6 | 3.125 | 6 | 3.125 | 0 | 2560 | 0.375 | 0 | 0.181 | 0 | 0.666666667 | 1.88 | 105 | 10.22 | 0 | 0 | 0 | 0 | 0 | 0 | 0 | 0 | 0 | 0 | 36 | Traditional failure | 5.45
18 | Alshegeir & Ramirez (1992) | I | 28 | 28 | 0 | 6 | 12 | 5.5 | 16 | 7.5 | 0 | 8810 | 0.5 | 0 | 1.3064 | 0 | 0 | 0 | 187.8 | 26 | 65.28734 | 2 | 0 | 0 | 37.2 | 2 | 20.8 | 18 | 0 | 0 | 60 | Traditional failure | 161.5
19 | Alshegeir & Ramirez (1992) | I | 36 | 36 | 0 | 6 | 12 | 7.5 | 18 | 9 | 0 | 8950 | 0.5 | 0 | 1.9596 | 0 | 0 | 0 | 183.5 | 33.33 | 65.61394 | 2 | 0 | 0 | 37.2 | 2 | 20.8 | 21 | 0 | 0 | 72 | Traditional failure | 222
20 | Alshegeir & Ramirez (1992) | I | 28 | 28 | 0 | 6 | 12 | 5.5 | 16 | 7.5 | 0 | 8810 | 0.5 | 0 | 1.3064 | 0 | 0 | 0 | 184.6 | 25.5 | 65.61394 | 2 | 0 | 0 | 37.2 | 2 | 10.12 | 12 | 0 | 0 | 60 | Non-traditional failure | 113
21 | Arthur, Bhatt & Duncan (1973) | I | 12 | 12 | 0 | 2 | 6 | 2 | 6 | 2 | 0 | 3600 | 0.375 | 0 | 0.213039678 | 0 | 0 | 0 | 127.0498854 | 10.71 | 7.733333333 | 1 | 0 | 0 | 0 | 0 | 0 | 0 | 0 | 0 | 51 | Traditional failure | 8.25
22 | Arthur, Bhatt & Duncan (1973) | I | 12 | 12 | 0 | 2 | 6 | 2 | 6 | 2 | 0 | 4011.111111 | 0.375 | 0 | 0.213039678 | 0 | 0 | 0 | 127.7800572 | 10.71 | 7.777777778 | 1 | 0 | 0 | 0 | 0 | 0 | 0 | 0 | 0 | 39 | Traditional failure | 15.7
23 | Arthur, Bhatt & Duncan (1973) | I | 12 | 12 | 0 | 2 | 6 | 2 | 6 | 2 | 0 | 3441.777778 | 0.375 | 0 | 0.213039678 | 0 | 0 | 0 | 146.0343511 | 10.71 | 8.888888889 | 1 | 0 | 0 | 0 | 0 | 0 | 0 | 0 | 0 | 51 | Traditional failure | 10.45
24 | Arthur, Bhatt & Duncan (1973) | I | 12 | 12 | 0 | 2 | 6 | 2 | 6 | 2 | 0 | 3061.777778 | 0.375 | 0 | 0.213039678 | 0 | 0 | 0 | 144.5740075 | 10.71 | 8.8 | 1 | 0 | 0 | 0 | 0 | 0 | 0 | 0 | 0 | 45 | Traditional failure | 13.275
25 | Arthur, Bhatt & Duncan (1973) | I | 12 | 12 | 0 | 2 | 6 | 2 | 6 | 2 | 0 | 3520.444444 | 0.375 | 0 | 0.213039678 | 0 | 0 | 0 | 120.1132537 | 10.71 | 7.311111111 | 1 | 0 | 0 | 0 | 0 | 0 | 0 | 0 | 0 | 51 | Traditional failure | 10.25
26 | Arthur, Bhatt & Duncan (1973) | I | 12 | 12 | 0 | 2 | 6 | 2 | 6 | 2 | 0 | 5575.111111 | 0.375 | 0 | 0.213039678 | 0 | 0 | 0 | 120.4783396 | 10.71 | 7.333333333 | 1 | 0 | 0 | 0 | 0 | 0 | 0 | 0 | 0 | 45 | Traditional failure | 12.65
27 | Arthur, Bhatt & Duncan (1973) | I | 12 | 12 | 0 | 2 | 6 | 2 | 6 | 2 | 0 | 4011.111111 | 0.375 | 0 | 0.213039678 | 0 | 0 | 0 | 115.0020515 | 10.71 | 7 | 1 | 0 | 0 | 0 | 0 | 0 | 0 | 0 | 0 | 39 | Traditional failure | 16.475
28 | Arthur, Bhatt & Duncan (1973) | I | 12 | 12 | 0 | 2 | 6 | 2 | 6 | 2 | 0 | 3600 | 0.375 | 0 | 0.213039678 | 0 | 0 | 0 | 120.4783396 | 10.71 | 7.333333333 | 1 | 0 | 0 | 0 | 0 | 0 | 0 | 0 | 0 | 33 | Traditional failure | 14.05
29 | Arthur, Bhatt & Duncan (1973) | I | 12 | 12 | 0 | 2.5 | 6 | 2 | 6 | 2 | 0 | 2988.444444 | 0.375 | 0 | 0.213039678 | 0 | 0 | 0 | 121.9386831 | 10.71 | 7.422222222 | 1 | 0 | 0 | 0 | 0 | 0 | 0 | 0 | 0 | 45 | Traditional failure | 12.125
30 | Arthur, Bhatt & Duncan (1973) | I | 12 | 12 | 0 | 2.5 | 6 | 2 | 6 | 2 | 0 | 3520.444444 | 0.375 | 0 | 0.213039678 | 0 | 0 | 0 | 124.8593702 | 10.71 | 7.6 | 1 | 0 | 0 | 0 | 0 | 0 | 0 | 0 | 0 | 51 | Traditional failure | 9.95
31 | Arthur, Bhatt & Duncan (1973) | I | 12 | 12 | 0 | 2.5 | 6 | 2 | 6 | 2 | 0 | 3520.444444 | 0.375 | 0 | 0.213039678 | 0 | 0 | 0 | 120.1132537 | 10.71 | 7.311111111 | 1 | 0 | 0 | 0 | 0 | 0 | 0 | 0 | 0 | 39 | Traditional failure | 13.65
32 | Arthur, Bhatt & Duncan (1973) | I | 12 | 12 | 0 | 2.5 | 6 | 2 | 6 | 2 | 0 | 4096 | 0.375 | 0 | 0.213039678 | 0 | 0 | 0 | 121.9386831 | 10.71 | 7.422222222 | 1 | 0 | 0 | 0 | 0 | 0 | 0 | 0 | 0 | 33 | Traditional failure | 12.075
33 | Arthur, Bhatt & Duncan (1973) | I | 12 | 12 | 0 | 2.5 | 6 | 2 | 6 | 2 | 0 | 4993.777778 | 0.375 | 0 | 0.213039678 | 0 | 0 | 0 | 127.4149713 | 10.71 | 7.755555556 | 1 | 0 | 0 | 0 | 0 | 0 | 0 | 0 | 0 | 33 | Traditional failure | 14.5
34 | Arthur, Bhatt & Duncan (1973) | I | 12 | 12 | 0 | 2.5 | 6 | 2 | 6 | 2 | 0 | 3441.777778 | 0.375 | 0 | 0.213039678 | 0 | 0 | 0 | 128.5102289 | 10.71 | 7.822222222 | 1 | 0 | 0 | 0 | 0 | 0 | 0 | 0 | 0 | 45 | Traditional failure | 15
35 | Arthur, Bhatt & Duncan (1973) | I | 12 | 12 | 0 | 3 | 6 | 2 | 6 | 2 | 0 | 4268.444444 | 0.375 | 0 | 0.213039678 | 0 | 0 | 0 | 125.9546278 | 10.71 | 7.666666667 | 1 | 0 | 0 | 0 | 0 | 0 | 0 | 0 | 0 | 51 | Traditional failure | 14.125
36 | Arthur, Bhatt & Duncan (1973) | I | 12 | 12 | 0 | 3 | 6 | 2 | 6 | 2 | 0 | 2916 | 0.375 | 0 | 0.213039678 | 0 | 0 | 0 | 125.5895419 | 10.71 | 7.644444444 | 1 | 0 | 0 | 0 | 0 | 0 | 0 | 0 | 0 | 45 | Traditional failure | 13
37 | Arthur, Bhatt & Duncan (1973) | I | 12 | 12 | 0 | 3 | 6 | 2 | 6 | 2 | 0 | 3136 | 0.375 | 0 | 0.213039678 | 0 | 0 | 0 | 107.7003339 | 10.71 | 6.555555556 | 1 | 0 | 0 | 0 | 0 | 0 | 0 | 0 | 0 | 39 | Traditional failure | 18.95
38 | Arthur, Bhatt & Duncan (1973) | I | 12 | 12 | 0 | 3 | 6 | 2 | 6 | 2 | 0 | 3211.111111 | 0.375 | 0 | 0.213039678 | 0 | 0 | 0 | 124.1291984 | 10.71 | 7.555555556 | 1 | 0 | 0 | 0 | 0 | 0 | 0 | 0 | 0 | 33 | Traditional failure | 17
39 | Arthur, Bhatt & Duncan (1973) | I | 12 | 12 | 0 | 3 | 6 | 2 | 6 | 2 | 0 | 4011.111111 | 0.375 | 0 | 0.213039678 | 0 | 0 | 0 | 132.8912595 | 10.71 | 8.088888889 | 1 | 0 | 0 | 0 | 0 | 0 | 0 | 0 | 0 | 45 | Traditional failure | 17.2
40 | Elzanaty, Nilson & Slate (1986) | I | 18 | 18 | 0 | 2 | 8 | 4 | 8 | 4 | 0 | 11100 | 0.5 | 0 | 0.868 | 0 | 0 | 0 | 157.1428571 | 14.2 | 0 | 0 | 20.79 | 16.875 | 5.399612373 | 1.5 | 0 | 0 | 0 | 0 | 43.31687396 | Traditional failure | 31.1
41 | Elzanaty, Nilson & Slate (1986) | I | 18 | 18 | 0 | 2 | 8 | 4 | 8 | 4 | 0 | 11100 | 0.5 | 0 | 0.868 | 0 | 0 | 0 | 154.4930876 | 14.2 | 0 | 0 | 20.79 | 16.875 | 5.399612373 | 1.5 | 0 | 0 | 0 | 0 | 74.68426544 | Traditional failure | 26.4
42 | Elzanaty, Nilson & Slate (1986) | I | 18 | 18 | 0 | 2 | 8 | 4 | 8 | 4 | 0 | 11100 | 0.5 | 0 | 0.868 | 0 | 0 | 0 | 156.2211982 | 14.2 | 0 | 0 | 20.79 | 16.875 | 5.399612373 | 1.5 | 0 | 0 | 0 | 0 | 56.01319908 | Traditional failure | 28
43 | Elzanaty, Nilson & Slate (1986) | I | 18 | 18 | 0 | 2 | 8 | 4 | 8 | 4 | 0 | 11400 | 0.5 | 0 | 0.868 | 0 | 0 | 0 | 158.9861751 | 14.2 | 0 | 0 | 0 | 0 | 5.399612373 | 1.5 | 0 | 0 | 0 | 0 | 53.25 | Traditional failure | 28.6
44 | Elzanaty, Nilson & Slate (1986) | I | 18 | 18 | 0 | 2 | 8 | 4 | 8 | 4 | 0 | 11300 | 0.5 | 0 | 0.868 | 0 | 0 | 0 | 156.9124424 | 14.2 | 0 | 0 | 113.4 | 16.875 | 5.399612373 | 1.5 | 0 | 0 | 0 | 0 | 60.0177099 | Traditional failure | 27.9
45 | Elzanaty, Nilson & Slate (1986) | I | 18 | 18 | 0 | 2 | 8 | 4 | 8 | 4 | 0 | 11250 | 0.5 | 0 | 0.612 | 0 | 0 | 0 | 163.0718954 | 14.2 | 0 | 0 | 20.79 | 16.875 | 5.399612373 | 1.5 | 0 | 0 | 0 | 0 | 56.76413217 | Traditional failure | 23.8
46 | Elzanaty, Nilson & Slate (1986) | I | 18 | 18 | 0 | 2 | 8 | 4 | 8 | 4 | 0 | 11300 | 0.5 | 0 | 0.868 | 0 | 0 | 0 | 117.8571429 | 14.2 | 0 | 0 | 20.79 | 16.875 | 5.399612373 | 1.5 | 0 | 0 | 0 | 0 | 56.01319908 | Traditional failure | 25.2
47 | Elzanaty, Nilson & Slate (1986) | I | 18 | 18 | 0 | 2 | 8 | 4 | 8 | 4 | 0 | 8850 | 0.5 | 0 | 0.868 | 0 | 0 | 0 | 115.7834101 | 14.2 | 0 | 0 | 20.79 | 16.875 | 5.399612373 | 1.5 | 0 | 0 | 0 | 0 | 56.01319908 | Traditional failure | 22.7
48 | Elzanaty, Nilson & Slate (1986) | I | 18 | 18 | 0 | 2 | 8 | 4 | 8 | 4 | 0 | 6000 | 0.5 | 0 | 0.868 | 0 | 0 | 0 | 116.9354839 | 14.2 | 0 | 0 | 20.79 | 16.875 | 5.399612373 | 1.5 | 0 | 0 | 0 | 0 | 56.01319908 | Traditional failure | 20.2
49 | Elzanaty, Nilson & Slate (1986) | I | 18 | 18 | 0 | 2 | 8 | 4 | 8 | 4 | 0 | 10600 | 0.5 | 0 | 0.868 | 0 | 0 | 0 | 113.8248848 | 14.2 | 0 | 0 | 20.79 | 16.875 | 5.399612373 | 1.5 | 6.93 | 10 | 0 | 0 | 56.76004174 | Traditional failure | 39
50 | Elzanaty, Nilson & Slate (1986) | I | 18 | 18 | 0 | 2 | 8 | 4 | 8 | 4 | 0 | 8100 | 0.5 | 0 | 0.868 | 0 | 0 | 0 | 111.0599078 | 14.2 | 0 | 0 | 20.79 | 16.875 | 5.399612373 | 1.5 | 6.93 | 10 | 0 | 0 | 56.76004174 | Traditional failure | 35.2
51 | Elzanaty, Nilson & Slate (1986) | I | 18 | 18 | 0 | 2 | 8 | 4 | 8 | 4 | 0 | 5800 | 0.5 | 0 | 0.868 | 0 | 0 | 0 | 111.5207373 | 14.2 | 0 | 0 | 20.79 | 16.875 | 5.399612373 | 1.5 | 6.93 | 10 | 0 | 0 | 56.76004174 | Traditional failure | 31.6
52 | Elzanaty, Nilson & Slate (1986) | I | 18 | 18 | 0 | 2 | 8 | 4 | 8 | 4 | 0 | 10500 | 0.5 | 0 | 0.868 | 0 | 0 | 0 | 156.4516129 | 14.2 | 0 | 0 | 20.79 | 16.875 | 5.399612373 | 1.5 | 6.93 | 10 | 0 | 0 | 56.76004174 | Traditional failure | 41
53 | Elzanaty, Nilson & Slate (1986) | I | 18 | 18 | 0 | 2 | 8 | 4 | 8 | 4 | 0 | 10700 | 0.5 | 0 | 0.868 | 0 | 0 | 0 | 158.0645161 | 14.2 | 0 | 0 | 20.79 | 16.875 | 5.399612373 | 1.5 | 6.93 | 7 | 0 | 0 | 56.76004174 | Traditional failure | 42.2
54 | Elzanaty, Nilson & Slate (1986) | I | 18 | 18 | 0 | 2 | 8 | 4 | 8 | 4 | 0 | 10200 | 0.5 | 0 | 0.868 | 0 | 0 | 0 | 112.0967742 | 14.2 | 0 | 0 | 20.79 | 16.875 | 5.399612373 | 1.5 | 6.93 | 10 | 0 | 0 | 56.76004174 | Traditional failure | 33.8
55 | Elzanaty, Nilson & Slate (1986) | I | 18 | 18 | 0 | 2 | 8 | 4 | 8 | 4 | 0 | 10600 | 0.5 | 0 | 0.868 | 0 | 0 | 0 | 157.1428571 | 14.2 | 0 | 0 | 20.79 | 16.875 | 5.399612373 | 1.5 | 6.93 | 10 | 0 | 0 | 56.76004174 | Traditional failure | 42
56 | Elzanaty, Nilson & Slate (1986) | I | 18 | 18 | 0 | 2 | 8 | 4 | 8 | 4 | 0 | 10100 | 0.5 | 0 | 0.868 | 0 | 0 | 0 | 157.4884793 | 14.2 | 0 | 0 | 20.79 | 16.875 | 5.399612373 | 1.5 | 3.15 | 10 | 0 | 0 | 56.76004174 | Traditional failure | 32
57 | Kaufman & Ramirez (1988) | I | 28 | 28 | 0 | 6 | 12 | 5.5 | 16 | 7.5 | 0 | 8340 | 0.5 | 0 | 1.336 | 0 | 0 | 0 | 175.0748503 | 25.5 | 64 | 2 | 0 | 0 | 37.2 | 2 | 19.64 | 28 | 0 | 0 | 56.1 | Traditional failure | 145
58 | Kaufman & Ramirez (1988) | I | 28 | 28 | 0 | 6 | 12 | 5.5 | 16 | 7.5 | 0 | 8370 | 0.5 | 0 | 1.336 | 0 | 0 | 0 | 180.5389222 | 25.5 | 65.6 | 2 | 0 | 0 | 37.2 | 2 | 9.394 | 11.25 | 0 | 0 | 56.1 | Traditional failure | 100
59 | Kaufman & Ramirez (1988) | I | 28 | 28 | 0 | 6 | 12 | 5.5 | 16 | 7.5 | 0 | 8370 | 0.5 | 0 | 1.336 | 0 | 0 | 0 | 183.6826347 | 25.5 | 65.3 | 2 | 0 | 0 | 37.2 | 2 | 19.64 | 28 | 0 | 0 | 56.1 | Traditional failure | 110
60 | Kaufman & Ramirez (1988) | I | 36 | 36 | 0 | 6 | 12 | 7.5 | 18 | 9 | 0 | 9090 | 0.5 | 0 | 2.004 | 0 | 0 | 0 | 179.3912176 | 33.33 | 65.6 | 2 | 0 | 0 | 37.2 | 2 | 19.64 | 20 | 0 | 0 | 79.992 | Traditional failure | 140
61 | Rangan (1991) | I | 24.21259843 | 24.21259843 | 0 | 2.519685039 | 15.7480315 | 4.429133858 | 15.7480315 | 4.429133858 | 0 | 6526.468455 | 0.5 | 0 | 0.431830864 | 0 | 0 | 0 | 168.2378535 | 21.93 | 0 | 0 | 204.5689371 | 22.36220472 | 204.5689371 | 1.850393701 | 6.585321365 | 1.968503937 | 0 | 0 | 55.11811024 | Traditional failure | 103.6144329
62 | Rangan (1991) | I | 24.21259843 | 24.21259843 | 0 | 2.480314961 | 15.7480315 | 4.429133858 | 15.7480315 | 4.429133858 | 0 | 4568.527919 | 0.5 | 0 | 0.431830864 | 0 | 0 | 0 | 168.2378535 | 21.93 | 0 | 0 | 204.5689371 | 22.36220472 | 204.5689371 | 1.850393701 | 10.95736419 | 1.968503937 | 0 | 0 | 55.11811024 | Traditional failure | 85.15762028
63 | Rangan (1991) | I | 24.21259843 | 24.21259843 | 0 | 2.874015748 | 15.7480315 | 4.429133858 | 15.7480315 | 4.429133858 | 0 | 6468.455402 | 0.5 | 0 | 0.431830864 | 0 | 0 | 0 | 168.2378535 | 21.93 | 0 | 0 | 204.5689371 | 22.36220472 | 204.5689371 | 1.850393701 | 6.585321365 | 1.968503937 | 0 | 0 | 55.11811024 | Traditional failure | 109.9765255
64 | Rangan (1991) | I | 24.21259843 | 24.21259843 | 0 | 2.913385827 | 15.7480315 | 4.429133858 | 15.7480315 | 4.429133858 | 0 | 6236.403191 | 0.5 | 0 | 0.431830864 | 0 | 0 | 0 | 168.2378535 | 21.93 | 0 | 0 | 204.5689371 | 22.36220472 | 204.5689371 | 1.850393701 | 10.95736419 | 1.968503937 | 0 | 0 | 55.11811024 | Traditional failure | 107.773398
65 | Rangan (1991) | I | 24.21259843 | 24.21259843 | 0 | 2.598425197 | 15.7480315 | 4.429133858 | 15.7480315 | 4.429133858 | 0 | 5801.305294 | 0.5 | 0 | 0.616901234 | 0 | 0 | 0 | 168.2378535 | 21.46 | 0 | 0 | 165.700839 | 22.63779528 | 165.700839 | 1.57480315 | 6.585321365 | 1.968503937 | 0 | 0 | 55.11811024 | Traditional failure | 82.72968391
66 | Rangan (1991) | I | 24.21259843 | 24.21259843 | 0 | 2.598425197 | 15.7480315 | 4.429133858 | 15.7480315 | 4.429133858 | 0 | 5366.207397 | 0.5 | 0 | 0.616901234 | 0 | 0 | 0 | 168.2378535 | 21.46 | 0 | 0 | 165.700839 | 22.63779528 | 165.700839 | 1.57480315 | 10.95736419 | 1.968503937 | 0 | 0 | 55.11811024 | Traditional failure | 87.78788469
67 | Rangan (1991) | I | 24.21259843 | 24.21259843 | 0 | 3.031496063 | 15.7480315 | 4.429133858 | 15.7480315 | 4.429133858 | 0 | 5656.272661 | 0.5 | 0 | 0.616901234 | 0 | 0 | 0 | 168.2378535 | 21.46 | 0 | 0 | 165.700839 | 22.63779528 | 165.700839 | 1.57480315 | 6.585321365 | 1.968503937 | 0 | 0 | 55.11811024 | Traditional failure | 89.13673823
68 | Rangan (1991) | I | 24.21259843 | 24.21259843 | 0 | 2.834645669 | 15.7480315 | 4.429133858 | 15.7480315 | 4.429133858 | 0 | 5366.207397 | 0.5 | 0 | 0.616901234 | 0 | 0 | 0 | 168.2378535 | 21.46 | 0 | 0 | 165.700839 | 22.63779528 | 165.700839 | 1.57480315 | 10.95736419 | 1.968503937 | 0 | 0 | 55.11811024 | Traditional failure | 101.8384424
69 | Rangan (1991) | I | 24.21259843 | 24.21259843 | 0 | 2.440944882 | 15.7480315 | 4.429133858 | 15.7480315 | 4.429133858 | 0 | 5380.71066 | 0.5 | 0 | 1.110422221 | 0 | 0 | 0 | 168.2378535 | 20.98 | 0 | 0 | 33.75387461 | 21.8503937 | 33.75387461 | 2.362204724 | 10.95736419 | 1.968503937 | 0 | 0 | 55.11811024 | Traditional failure | 84.30334637
70 | Rangan (1991) | I | 24.21259843 | 24.21259843 | 0 | 2.519685039 | 15.7480315 | 4.429133858 | 15.7480315 | 4.429133858 | 0 | 4786.076867 | 0.5 | 0 | 1.110422221 | 0 | 0 | 0 | 168.2378535 | 20.98 | 0 | 0 | 33.75387461 | 21.8503937 | 33.75387461 | 2.362204724 | 6.585321365 | 1.968503937 | 0 | 0 | 55.11811024 | Traditional failure | 75.94045441
71 | Rangan (1991) | I | 24.21259843 | 24.21259843 | 0 | 2.834645669 | 15.7480315 | 4.429133858 | 15.7480315 | 4.429133858 | 0 | 5221.174764 | 0.5 | 0 | 1.110422221 | 0 | 0 | 0 | 168.2378535 | 20.98 | 0 | 0 | 33.75387461 | 21.8503937 | 33.75387461 | 2.362204724 | 10.95736419 | 1.968503937 | 0 | 0 | 55.11811024 | Traditional failure | 104.4911877
72 | Rangan (1991) | I | 24.21259843 | 24.21259843 | 0 | 2.834645669 | 15.7480315 | 4.429133858 | 15.7480315 | 4.429133858 | 0 | 4162.436548 | 0.5 | 0 | 1.110422221 | 0 | 0 | 0 | 168.2378535 | 20.98 | 0 | 0 | 33.75387461 | 21.8503937 | 33.75387461 | 2.362204724 | 6.585321365 | 1.968503937 | 0 | 0 | 55.11811024 | Traditional failure | 87.81036558
73 | Teoh, Mansur & Wee (2002) | I | 27.55905512 | 27.55905512 | 0 | 5.905511811 | 15.7480315 | 3.937007874 | 15.7480315 | 3.937007874 | 0 | 13618.56418 | 0.787401575 | 0 | 0.918 | 0 | 0 | 0 | 164.0762297 | 25.32808399 | 0 | 0 | 135.3992923 | 25.98425197 | 76.19914152 | 1.57480315 | 5.204316935 | 12.4015748 | 0 | 0 | 69.9 | Traditional failure | 90.48559177
74 | Teoh, Mansur & Wee (2002) | I | 27.55905512 | 27.55905512 | 0 | 5.905511811 | 15.7480315 | 3.937007874 | 15.7480315 | 3.937007874 | 0 | 12893.40102 | 0.787401575 | 0 | 0.918 | 0 | 0 | 0 | 87.42569253 | 25.32808399 | 0 | 0 | 135.3992923 | 25.98425197 | 76.19914152 | 1.57480315 | 5.204316935 | 12.4015748 | 0 | 0 | 69.9 | Traditional failure | 79.02033666
75 | Teoh, Mansur & Wee (2002) | I | 27.55905512 | 27.55905512 | 0 | 5.905511811 | 15.7480315 | 3.937007874 | 15.7480315 | 3.937007874 | 0 | 6221.899927 | 0.787401575 | 0 | 0.918 | 0 | 0 | 0 | 164.0762297 | 25.32808399 | 0 | 0 | 135.3992923 | 25.98425197 | 76.19914152 | 1.57480315 | 5.204316935 | 12.79527559 | 0 | 0 | 69.9 | Traditional failure | 71.48923772
76 | Teoh, Mansur & Wee (2002) | I | 27.55905512 | 27.55905512 | 0 | 5.905511811 | 15.7480315 | 3.937007874 | 15.7480315 | 3.937007874 | 0 | 14488.75997 | 0.787401575 | 0 | 0.918 | 0 | 0 | 0 | 164.0762297 | 25.32808399 | 0 | 0 | 135.3992923 | 25.98425197 | 76.19914152 | 1.57480315 | 5.204316935 | 6.88976378 | 0 | 0 | 69.9 | Traditional failure | 95.65619702
77 | Teoh, Mansur & Wee (2002) | I | 27.55905512 | 27.55905512 | 0 | 5.905511811 | 15.7480315 | 3.937007874 | 15.7480315 | 3.937007874 | 0 | 13357.50544 | 0.787401575 | 0 | 0.918 | 0 | 0 | 0 | 164.0762297 | 25.32808399 | 0 | 0 | 135.3992923 | 25.98425197 | 76.19914152 | 1.57480315 | 5.204316935 | 8.464566929 | 0 | 0 | 69.9 | Traditional failure | 108.0206878
78 | Teoh, Mansur & Wee (2002) | I | 27.55905512 | 27.55905512 | 0 | 5.905511811 | 15.7480315 | 3.937007874 | 15.7480315 | 3.937007874 | 0 | 12226.25091 | 0.787401575 | 0 | 0.918 | 0 | 0 | 0 | 87.42569253 | 25.32808399 | 0 | 0 | 135.3992923 | 25.98425197 | 76.19914152 | 1.57480315 | 5.204316935 | 8.464566929 | 0 | 0 | 69.9 | Traditional failure | 71.93885557
79 | Zwoyer & Siess (1954) | R | 12 | 12 | 0 | 6 | 0 | 0 | 0 | 0 | 0 | 3400 | 0.375 | 0 | 0.311 | 0 | 0 | 0 | 108.31 | 8.6 | 0 | 0 | 0 | 0 | 0 | 0 | 0 | 0 | 0 | 0 | 36 | Traditional failure | 12.08
80 | Zwoyer & Siess (1954) | R | 12 | 12 | 0 | 6 | 0 | 0 | 0 | 0 | 0 | 5800 | 0.375 | 0 | 0.311 | 0 | 0 | 0 | 114 | 8.64 | 0 | 0 | 0 | 0 | 0 | 0 | 0 | 0 | 0 | 0 | 36 | Traditional failure | 13.275
81 | Shahawy & Batchelor (1996) | I | 44 | 36 | 8 | 6 | 18 | 7.5 | 18 | 9 | 18 | 6000 | 0.75 | 6000 | 2.448 | 0 | 0 | 0 | 153.5816993 | 40.25 | 7.58 | 11 | 0 | 0 | 0 | 0 | 18 | 8 | 0 | 0 | 85 | Non-traditional failure | 313
82 | Shahawy & Batchelor (1996) | I | 44 | 36 | 8 | 6 | 18 | 7.5 | 18 | 9 | 18 | 6000 | 0.75 | 6000 | 2.448 | 0 | 0 | 0 | 153.5816993 | 40.25 | 7.58 | 11 | 0 | 0 | 0 | 0 | 18 | 8 | 0 | 0 | 85 | Traditional failure | 276
83 | Shahawy & Batchelor (1996) | I | 44 | 36 | 8 | 6 | 18 | 7.5 | 18 | 9 | 18 | 6000 | 0.75 | 6000 | 2.448 | 0 | 0 | 0 | 153.5816993 | 40.25 | 7.58 | 11 | 0 | 0 | 0 | 0 | 6.6 | 18 | 0 | 0 | 102 | Non-traditional failure | 141
84 | Shahawy & Batchelor (1996) | I | 44 | 36 | 8 | 6 | 18 | 7.5 | 18 | 9 | 18 | 6000 | 0.75 | 6000 | 2.448 | 0 | 0 | 0 | 153.5816993 | 40.25 | 7.58 | 11 | 0 | 0 | 0 | 0 | 6.6 | 18 | 0 | 0 | 124 | Non-traditional failure | 168
85 | Shahawy & Batchelor (1996) | I | 44 | 36 | 8 | 6 | 18 | 7.5 | 18 | 9 | 18 | 6000 | 0.75 | 6000 | 2.448 | 0 | 0 | 0 | 153.5816993 | 40.25 | 7.58 | 11 | 0 | 0 | 0 | 0 | 12 | 16 | 0 | 0 | 102 | Non-traditional failure | 166
86 | Shahawy & Batchelor (1996) | I | 44 | 36 | 8 | 6 | 18 | 7.5 | 18 | 9 | 18 | 6000 | 0.75 | 6000 | 2.448 | 0 | 0 | 0 | 153.5816993 | 40.25 | 7.58 | 11 | 0 | 0 | 0 | 0 | 12 | 16 | 0 | 0 | 124 | Non-traditional failure | 173
87 | Shahawy & Batchelor (1996) | I | 44 | 36 | 8 | 6 | 18 | 7.5 | 18 | 9 | 18 | 6000 | 0.75 | 6000 | 2.448 | 0 | 0 | 0 | 153.5816993 | 40.25 | 7.58 | 11 | 0 | 0 | 0 | 0 | 12 | 8 | 0 | 0 | 102 | Non-traditional failure | 210
88 | Shahawy & Batchelor (1996) | I | 44 | 36 | 8 | 6 | 18 | 7.5 | 18 | 9 | 18 | 6000 | 0.75 | 6000 | 2.448 | 0 | 0 | 0 | 153.5816993 | 40.25 | 7.58 | 11 | 0 | 0 | 0 | 0 | 18 | 8 | 0 | 0 | 102 | Non-traditional failure | 207
89 | Shahawy & Batchelor (1996) | I | 44 | 36 | 8 | 6 | 18 | 7.5 | 18 | 9 | 18 | 6000 | 0.75 | 6000 | 2.448 | 0 | 0 | 0 | 153.5816993 | 40.25 | 7.58 | 11 | 0 | 0 | 0 | 0 | 0 | 0 | 0 | 0 | 90 | Traditional failure | 93.9
90 | Shahawy & Batchelor (1996) | I | 44 | 36 | 8 | 6 | 18 | 7.5 | 18 | 9 | 18 | 6000 | 0.75 | 6000 | 2.448 | 0 | 0 | 0 | 153.5816993 | 40.25 | 7.58 | 11 | 0 | 0 | 0 | 0 | 0 | 0 | 0 | 0 | 90 | Traditional failure | 97.6
91 | Shahawy & Batchelor (1996) | I | 44 | 36 | 8 | 6 | 18 | 7.5 | 18 | 9 | 18 | 6000 | 0.75 | 6000 | 2.448 | 0 | 0 | 0 | 153.5816993 | 40.25 | 7.58 | 11 | 0 | 0 | 0 | 0 | 0 | 0 | 0 | 0 | 72 | Traditional failure | 100.5
92 | Shahawy & Batchelor (1996) | I | 44 | 36 | 8 | 6 | 18 | 7.5 | 18 | 9 | 18 | 6000 | 0.75 | 6000 | 2.448 | 0 | 0 | 0 | 153.5816993 | 40.25 | 7.58 | 11 | 0 | 0 | 0 | 0 | 0 | 0 | 0 | 0 | 72 | Traditional failure | 105.7
93 | Shahawy & Batchelor (1996) | I | 44 | 36 | 8 | 6 | 18 | 7.5 | 18 | 9 | 18 | 6000 | 0.75 | 6000 | 2.295 | 0 | 0 | 0 | 153.8203593 | 40.53 | 7.6 | 11 | 0 | 0 | 0 | 0 | 12 | 8 | 0 | 0 | 102 | Non-traditional failure | 220
94 | Shahawy & Batchelor (1996) | I | 44 | 36 | 8 | 6 | 18 | 7.5 | 18 | 9 | 18 | 6000 | 0.75 | 6000 | 2.295 | 0 | 0 | 0 | 153.8203593 | 40.53 | 7.6 | 11 | 0 | 0 | 0 | 0 | 12 | 8 | 0 | 0 | 124 | Traditional failure | 206
95 | Shahawy & Batchelor (1996) | I | 44 | 36 | 8 | 6 | 18 | 7.5 | 18 | 9 | 18 | 6000 | 0.75 | 6000 | 2.295 | 0 | 0 | 0 | 153.8203593 | 40.53 | 7.6 | 11 | 0 | 0 | 0 | 0 | 0 | 0 | 0 | 0 | 60 | Non-traditional failure | 166
96 | Shahawy & Batchelor (1996) | I | 44 | 36 | 8 | 6 | 18 | 7.5 | 18 | 9 | 18 | 6000 | 0.75 | 6000 | 2.295 | 0 | 0 | 0 | 153.8203593 | 40.53 | 7.6 | 11 | 0 | 0 | 0 | 0 | 0 | 0 | 0 | 0 | 54 | Non-traditional failure | 155
97 | Shahawy & Batchelor (1996) | I | 44 | 36 | 8 | 6 | 18 | 7.5 | 18 | 9 | 18 | 6000 | 0.75 | 6000 | 2.295 | 0 | 0 | 0 | 153.8203593 | 40.53 | 7.6 | 11 | 0 | 0 | 0 | 0 | 24 | 8 | 0 | 0 | 60 | Non-traditional failure | 245
98 | Shahawy & Batchelor (1996) | I | 44 | 36 | 8 | 6 | 18 | 7.5 | 18 | 9 | 18 | 6000 | 0.75 | 6000 | 2.295 | 0 | 0 | 0 | 153.8203593 | 40.53 | 7.6 | 11 | 0 | 0 | 0 | 0 | 24 | 8 | 0 | 0 | 54 | Non-traditional failure | 232
99 | Shahawy & Batchelor (1996) | I | 44 | 36 | 8 | 6 | 18 | 7.5 | 18 | 9 | 18 | 6000 | 0.75 | 6000 | 2.295 | 0 | 0 | 0 | 153.8203593 | 40.53 | 7.6 | 11 | 0 | 0 | 0 | 0 | 24 | 4 | 0 | 0 | 60 | Non-traditional failure | 264
100 | Shahawy & Batchelor (1996) | I | 44 | 36 | 8 | 6 | 18 | 7.5 | 18 | 9 | 18 | 6000 | 0.75 | 6000 | 2.295 | 0 | 0 | 0 | 153.8203593 | 40.53 | 7.6 | 11 | 0 | 0 | 0 | 0 | 24 | 4 | 0 | 0 | 54 | Non-traditional failure | 247
101 | Shahawy & Batchelor (1996) | I | 44 | 36 | 8 | 6 | 18 | 7.5 | 18 | 9 | 18 | 6000 | 0.75 | 6000 | 2.295 | 0 | 0 | 0 | 153.8203593 | 40.53 | 7.6 | 11 | 0 | 0 | 0 | 0 | 36 | 4 | 0 | 0 | 60 | Non-traditional failure | 264
102 | Shahawy & Batchelor (1996) | I | 44 | 36 | 8 | 6 | 18 | 7.5 | 18 | 9 | 18 | 6000 | 0.75 | 6000 | 2.295 | 0 | 0 | 0 | 153.8203593 | 40.53 | 7.6 | 11 | 0 | 0 | 0 | 0 | 36 | 4 | 0 | 0 | 54 | Non-traditional failure | 263
103 | Shahawy & Batchelor (1996) | I | 44 | 36 | 8 | 6 | 18 | 7.5 | 18 | 9 | 18 | 6000 | 0.75 | 6000 | 2.295 | 0 | 0 | 0 | 153.8203593 | 40.53 | 7.6 | 11 | 0 | 0 | 0 | 0 | 24 | 4 | 0 | 0 | 60 | Non-traditional failure | 268
104 | Shahawy & Batchelor (1996) | I | 44 | 36 | 8 | 6 | 18 | 7.5 | 18 | 9 | 18 | 6000 | 0.75 | 6000 | 2.295 | 0 | 0 | 0 | 153.8203593 | 40.53 | 7.6 | 11 | 0 | 0 | 0 | 0 | 24 | 4 | 0 | 0 | 54 | Non-traditional failure | 255
105 | Hawkins & Kuchma (2007) | I | 73 | 63 | 10 | 6 | 42 | 4.5 | 26 | 8.25 | 42 | 12100 | 0.75 | 4500 | 6.944 | 0 | 0 | 0 | 159.7 | 68.5 | 69.6292 | 13 | 189.6 | 71 | 360 | 12.5 | 28 | 12 | 15.4 | 18 | 76.32 | Non-traditional failure | 485.2834491
106 | Hawkins & Kuchma (2007) | I | 73 | 63 | 10 | 6 | 42 | 4.5 | 26 | 8.25 | 42 | 12100 | 0.75 | 4500 | 6.944 | 0 | 0.1875 | 11.22245807 | 159.7 | 68.5 | 69.6292 | 13 | 0 | 0 | 360 | 12.5 | 28 | 12 | 15.4 | 18 | 71.28 | Non-traditional failure | 573.6591498
107 | Hawkins & Kuchma (2007) | I | 73 | 63 | 10 | 6 | 42 | 4.5 | 26 | 8.25 | 42 | 12600 | 0.75 | 8600 | 8.246 | 0 | 0 | 0 | 150.2 | 67.32 | 65.4872 | 13 | 189.6 | 71 | 360 | 12.5 | 49.166 | 11 | 17.446 | 18 | 68.16 | Non-traditional failure | 652.8751995
108 | Hawkins & Kuchma (2007) | I | 73 | 63 | 10 | 6 | 42 | 4.5 | 26 | 8.25 | 42 | 12600 | 0.75 | 8600 | 8.246 | 0 | 0.157894737 | 9.904183213 | 150.2 | 67.32 | 65.4872 | 13 | 0 | 0 | 360 | 12.5 | 49.166 | 11 | 17.446 | 18 | 63 | Non-traditional failure | 765.2188915
109 | Hawkins & Kuchma (2007) | I | 73 | 63 | 10 | 6 | 42 | 4.5 | 26 | 8.25 | 42 | 15900 | 0.5 | 3600 | 9.114 | 0 | 0 | 0 | 154.9 | 67.67 | 67.5364 | 13 | 0 | 0 | 284.4 | 12.5 | 27.12 | 8 | 14.916 | 18 | 73.92 | Non-traditional failure | 672.09606
110 | Hawkins & Kuchma (2007) | I | 73 | 63 | 10 | 6 | 42 | 4.5 | 26 | 8.25 | 42 | 15900 | 0.5 | 3600 | 9.114 | 0 | 0 | 0 | 154.9 | 67.67 | 67.5364 | 13 | 0 | 0 | 284.4 | 12.5 | 27.12 | 8 | 14.916 | 6 | 73.92 | Non-traditional failure | 731.2435272
111 | Hawkins & Kuchma (2007) | I | 73 | 63 | 10 | 6 | 42 | 4.5 | 26 | 8.25 | 42 | 17800 | 0.375 | 6100 | 5.208 | 0 | 0 | 0 | 172.5 | 70 | 0 | 0 | 144 | 70 | 216 | 12.5 | 20.284 | 20 | 20.284 | 20 | 83.28 | Non-traditional failure | 427.9746245
112 | Hawkins & Kuchma (2007) | I | 73 | 63 | 10 | 6 | 42 | 4.5 | 26 | 8.25 | 42 | 17800 | 0.375 | 6100 | 5.208 | 0 | 0 | 0 | 172.5 | 70 | 0 | 0 | 144 | 70 | 216 | 12.5 | 16.83 | 20 | 16.83 | 20 | 83.28 | Non-traditional failure | 359.6103933
113 | Hawkins & Kuchma (2007) | I | 73 | 63 | 10 | 6 | 42 | 4.5 | 26 | 8.25 | 42 | 12700 | 0.375 | 9200 | 9.114 | 0 | 0 | 0 | 167.6 | 67.67 | 73.0736 | 13 | 0 | 0 | 284.4 | 12.5 | 40.114 | 12 | 14.234 | 18 | 73.92 | Non-traditional failure | 639.2892202
114 | Hawkins & Kuchma (2007) | I | 73 | 63 | 10 | 6 | 42 | 4.5 | 26 | 8.25 | 42 | 12700 | 0.375 | 9200 | 6.293 | 2.821 | 0 | 0 | 167.6 | 68.19298246 | 73.0736 | 13 | 0 | 0 | 284.4 | 12.5 | 40.114 | 12 | 14.234 | 18 | 67.68 | Non-traditional failure | 539.1848572
115 | Hawkins & Kuchma (2007) | I | 73 | 63 | 10 | 6 | 42 | 4.5 | 26 | 8.25 | 42 | 12500 | 0.5 | 4500 | 9.114 | 0 | 0 | 0 | 167 | 67.67 | 72.812 | 13 | 0 | 0 | 284.4 | 12.5 | 27.68 | 8 | 15.224 | 18 | 72.24 | Traditional failure | 635.1556859
116 | Hawkins & Kuchma (2007) | I | 73 | 63 | 10 | 6 | 42 | 4.5 | 26 | 8.25 | 42 | 12500 | 0.5 | 4500 | 9.114 | 0 | 0 | 0 | 167 | 67.67 | 72.812 | 13 | 0 | 0 | 284.4 | 12.5 | 27.68 | 8 | 15.224 | 18 | 72.24 | Non-traditional failure | 626.64
117 | Hawkins & Kuchma (2007) | I | 73 | 63 | 10 | 6 | 42 | 4.5 | 26 | 8.25 | 42 | 13300 | 0.5 | 7000 | 9.114 | 0 | 0 | 0 | 158.5 | 67.67 | 69.106 | 13 | 0 | 0 | 284.4 | 12.5 | 27.68 | 8 | 15.224 | 18 | 117.36 | Traditional failure | 627.0032896
118 | Hawkins & Kuchma (2007) | I | 73 | 63 | 10 | 6 | 42 | 4.5 | 26 | 8.25 | 42 | 13300 | 0.5 | 7000 | 9.114 | 0 | 0 | 0 | 158.5 | 67.67 | 69.106 | 13 | 0 | 0 | 284.4 | 12.5 | 27.68 | 8 | 15.224 | 18 | 73.92 | Traditional failure | 563.8286944
119 | Hawkins & Kuchma (2007) | I | 73 | 63 | 10 | 6 | 42 | 4.5 | 26 | 8.25 | 42 | 9600 | 0.75 | 6000 | 7.378 | 0 | 0 | 0 | 168.2 | 66.88 | 73.3352 | 13 | 369 | 69 | 284.4 | 12.5 | 40.548 | 6.5 | 14.388 | 18 | 56.64 | Non-traditional failure | 665.1640387
120 | Hawkins & Kuchma (2007) | I | 73 | 63 | 10 | 6 | 42 | 4.5 | 26 | 8.25 | 42 | 10600 | 0.75 | 4500 | 5.859 | 1.519 | 0 | 0 | 173.7 | 66.40740741 | 75.7332 | 13 | 369 | 69 | 284.4 | 12.5 | 40.548 | 9 | 14.388 | 18 | 58.68 | Traditional failure | 682.356955
121 | Hawkins & Kuchma (2007) | I | 73 | 63 | 10 | 6 | 42 | 4.5 | 26 | 8.25 | 42 | 10600 | 0.75 | 4500 | 7.378 | 0 | 0.294117647 | 8.004728857 | 173.7 | 66.88 | 75.7332 | 13 | 369 | 69 | 284.4 | 12.5 | 40.548 | 9 | 14.388 | 18 | 60.24 | Non-traditional failure | 853.1033239
122 | Ma, Tadros & Baishya (2000) | I | 50.83 | 43.33 | 7.5 | 5.9 | 49.2 | 3.5 | 39.4 | 8.05 | 49.2 | 8100 | 0.5 | 7200 | 3.978 | 0.612 | 0.133333333 | 5.659938231 | 172.125 | 43.8 | 6.81462 | 11.5 | 0 | 0 | 0 | 0 | 37.2 | 9 | 0 | 0 | 54 | Traditional failure | 629.47
123 | Ma, Tadros & Baishya (2000) | I | 50.83 | 43.33 | 7.5 | 5.9 | 49.2 | 3.5 | 39.4 | 8.05 | 49.2 | 8100 | 0.5 | 7200 | 3.978 | 0.612 | 0 | 0 | 172.125 | 48 | 6.81462 | 11.5 | 0 | 0 | 0 | 0 | 16.8 | 4 | 0 | 0 | 54 | Traditional failure | 593.01
124 | Ma, Tadros & Baishya (2000) | I | 50.83 | 43.33 | 7.5 | 5.9 | 49.2 | 3.5 | 39.4 | 8.05 | 49.2 | 10780 | 0.5 | 5100 | 3.978 | 1.836 | 0 | 0 | 172.125 | 47.6 | 6.81462 | 11.5 | 0 | 0 | 0 | 0 | 32 | 4 | 32 | 4 | 54 | Traditional failure | 589.8
125 | Ma, Tadros & Baishya (2000) | I | 50.83 | 43.33 | 7.5 | 5.9 | 49.2 | 3.5 | 39.4 | 8.05 | 49.2 | 8100 | 0.5 | 7200 | 4.59 | 0 | 0 | 0 | 172.125 | 48 | 6.81462 | 11.5 | 0 | 0 | 0 | 0 | 16.8 | 6 | 0 | 0 | 54 | Non-traditional failure | 459.86
126 | Avendaño & Bayrak (2008) | I | 36 | 28 | 8 | 7 | 36 | 5.5 | 32 | 12 | 36 | 13830 | 0.75 | 5000 | 7.848 | 0 | 0 | 0 | 157 | 28.04 | 18.59976 | 9.5 | 0 | 0 | 0 | 0 | 24 | 4 | 0 | 0 | 84 | Non-traditional failure | 400.1
127 | Avendaño & Bayrak (2008) | I | 36 | 28 | 8 | 7 | 36 | 5.5 | 32 | 12 | 36 | 13830 | 0.75 | 5000 | 7.848 | 0 | 0 | 0 | 157 | 28.04 | 18.59976 | 9.5 | 0 | 0 | 0 | 0 | 24 | 4 | 0 | 0 | 84 | Non-traditional failure | 416.8
128 | Avendaño & Bayrak (2008) | I | 36 | 28 | 8 | 7 | 36 | 5.5 | 32 | 12 | 36 | 11375 | 0.75 | 6500 | 7.848 | 0 | 0 | 0 | 157 | 28.04 | 18.15504 | 9.5 | 0 | 0 | 0 | 0 | 29.55 | 4 | 29.55 | 4 | 108 | Non-traditional failure | 370.5
129 | Avendaño & Bayrak (2008) | I | 36 | 28 | 8 | 7 | 36 | 5.5 | 32 | 12 | 36 | 11375 | 0.75 | 6500 | 7.848 | 0 | 0 | 0 | 157 | 28.04 | 18.15504 | 9.5 | 0 | 0 | 0 | 0 | 29.55 | 4 | 29.55 | 4 | 108 | Non-traditional failure | 375.4
130 | Raymond, Bruce & Roller (2005) | I | 80 | 72 | 8 | 6 | 42 | 4.5 | 26 | 8.25 | 42 | 11780 | 0.5 | 5780 | 5.232 | 0 | 0 | 0 | 181.05 | 76.5 | 157.8756 | 10.5 | 0 | 0 | 0 | 0 | 25 | 10 | 0 | 0 | 120 | Non-traditional failure | 592
131 | Raymond, Bruce & Roller (2005) | I | 80 | 72 | 8 | 6 | 42 | 4.5 | 26 | 8.25 | 42 | 11590 | 0.5 | 4860 | 5.232 | 0 | 0 | 0 | 181.05 | 76.5 | 157.8756 | 10.5 | 0 | 0 | 0 | 0 | 34 | 12 | 34 | 12 | 120 | Non-traditional failure | 557
132 | Raymond, Bruce & Roller (2005) | I | 80 | 72 | 8 | 6 | 42 | 4.5 | 26 | 8.25 | 42 | 12730 | 0.5 | 7950 | 5.232 | 0 | 0 | 0 | 181.05 | 76.5 | 157.8756 | 10.5 | 0 | 0 | 0 | 0 | 25 | 15 | 0 | 0 | 120 | Non-traditional failure | 605
133 | Raymond, Bruce & Roller (2005) | I | 80 | 72 | 8 | 6 | 42 | 4.5 | 26 | 8.25 | 42 | 11310 | 0.5 | 6850 | 5.232 | 0 | 0 | 0 | 181.05 | 76.5 | 157.8756 | 10.5 | 0 | 0 | 0 | 0 | 34 | 18 | 34 | 18 | 120 | Non-traditional failure | 564
134 | Hernandez (1958) | I | 12 | 12 | 0 | 1.7 | 5.95 | 3.125 | 5.95 | 3.125 | 0 | 3240 | 0.375 | 0 | 0.242 | 0 | 0 | 0 | 120.8 | 10.11 | 0 | 0 | 0 | 0 | 0 | 0 | 0.7392875 | 2.5 | 0 | 0 | 36 | Traditional failure | 12.88888889
135 | Hernandez (1958) | I | 12 | 12 | 0 | 1.75 | 6 | 3.125 | 6 | 3.125 | 0 | 3010 | 0.375 | 0 | 0.242 | 0 | 0 | 0 | 119.2 | 10.12 | 0 | 0 | 0 | 0 | 0 | 0 | 0.605625 | 2.5 | 0 | 0 | 36 | Traditional failure | 10.94444444
136 | Hernandez (1958) | I | 12 | 12 | 0 | 1.71 | 5.95 | 3.125 | 5.95 | 3.125 | 0 | 4660 | 0.375 | 0 | 0.242 | 0 | 0 | 0 | 121.6 | 10.14 | 0 | 0 | 0 | 0 | 0 | 0 | 0.964614 | 2.5 | 0 | 0 | 36 | Traditional failure | 13.83333333
137 | Hernandez (1958) | I | 12 | 12 | 0 | 1.7 | 6 | 3.125 | 6 | 3.125 | 0 | 2535 | 0.375 | 0 | 0.242 | 0 | 0 | 0 | 118.8 | 10.14 | 0 | 0 | 0 | 0 | 0 | 0 | 1.92528 | 5 | 0 | 0 | 36 | Traditional failure | 11.94444444
138 | Hernandez (1958) | I | 12 | 12 | 0 | 1.76 | 6 | 3.125 | 6 | 3.125 | 0 | 3140 | 0.375 | 0 | 0.121 | 0 | 0 | 0 | 125.9 | 10.49 | 0 | 0 | 0 | 0 | 0 | 0 | 0.612 | 5 | 0 | 0 | 36 | Traditional failure | 7.888888889
139 | Hernandez (1958) | I | 12 | 12 | 0 | 2.95 | 6 | 2.9 | 6 | 2.9 | 0 | 3110 | 0.375 | 0 | 0.242 | 0 | 0 | 0 | 120 | 10.11 | 0 | 0 | 0 | 0 | 0 | 0 | 0.605625 | 2.5 | 0 | 0 | 36 | Traditional failure | 13.25
140 | Hernandez (1958) | I | 12 | 12 | 0 | 1.75 | 6 | 3.125 | 6 | 3.125 | 0 | 2400 | 0.375 | 0 | 0.242 | 0 | 0 | 0 | 121.5 | 10.15 | 0 | 0 | 0 | 0 | 0 | 0 | 2.40381 | 5 | 0 | 0 | 36 | Traditional failure | 12.13888889
141 | Hernandez (1958) | I | 12 | 12 | 0 | 1.75 | 6 | 3.125 | 6 | 3.125 | 0 | 2690 | 0.375 | 0 | 0.121 | 0 | 0 | 0 | 125.8 | 10.48 | 0 | 0 | 0 | 0 | 0 | 0 | 0.73485 | 5 | 0 | 0 | 36 | Traditional failure | 7.972222222
142 | Hernandez (1958) | I | 12 | 12 | 0 | 3 | 6 | 2.9 | 6 | 2.9 | 0 | 3870 | 0.375 | 0 | 0.242 | 0 | 0 | 0 | 116.8 | 10.02 | 0 | 0 | 0 | 0 | 0 | 0 | 3.46626 | 10 | 0 | 0 | 36 | Traditional failure | 13.30555556
143 | Hernandez (1958) | I | 12 | 12 | 0 | 1.75 | 6 | 3.125 | 6 | 3.125 | 0 | 4330 | 0.375 | 0 | 0.242 | 0 | 0 | 0 | 118.5 | 10.03 | 0 | 0 | 0 | 0 | 0 | 0 | 1.475025 | 2.5 | 0 | 0 | 28 | Traditional failure | 17.67857143
144 | Sozen, Zwoyer & Siess (1959) | R | 12 | 12 | 0 | 6 | 0 | 0 | 0 | 0 | 0 | 5800 | 0.375 | 0 | 0.311 | 0 | 0 | 0 | 114 | 8.64 | 0 | 0 | 0 | 0 | 0 | 0 | 0 | 0 | 0 | 0 | 36 | Traditional failure | 13.5
145 | Sozen, Zwoyer & Siess (1959) | R | 12 | 12 | 0 | 6 | 0 | 0 | 0 | 0 | 0 | 3400 | 0.375 | 0 | 0.311 | 0 | 0 | 0 | 108.3 | 8.6 | 0 | 0 | 0 | 0 | 0 | 0 | 0 | 0 | 0 | 0 | 36 | Traditional failure | 12.30555556
146 | Sozen, Zwoyer & Siess (1959) | R | 12 | 12 | 0 | 6 | 0 | 0 | 0 | 0 | 0 | 3790 | 0.375 | 0 | 0.362 | 0 | 0 | 0 | 120.5 | 8.59 | 0 | 0 | 0 | 0 | 0 | 0 | 0 | 0 | 0 | 0 | 36 | Traditional failure | 13.41666667
147 | Sozen, Zwoyer & Siess (1959) | R | 12 | 12 | 0 | 6 | 0 | 0 | 0 | 0 | 0 | 2600 | 0.375 | 0 | 0.362 | 0 | 0 | 0 | 119.9 | 8.66 | 0 | 0 | 0 | 0 | 0 | 0 | 0 | 0 | 0 | 0 | 36 | Traditional failure | 11.75
148 | Sozen, Zwoyer & Siess (1959) | I | 12 | 12 | 0 | 2.95 | 5.92 | 2.9 | 5.92 | 2.9 | 0 | 4524 | 0.375 | 0 | 0.178 | 0 | 0 | 0 | 123.5 | 10.21 | 0 | 0 | 0 | 0 | 0 | 0 | 0 | 0 | 0 | 0 | 54 | Traditional failure | 6.981481481
149 | Sozen, Zwoyer & Siess (1959) | I | 12 | 12 | 0 | 2.95 | 5.95 | 2.9 | 5.95 | 2.9 | 0 | 4190 | 0.375 | 0 | 0.239 | 0 | 0 | 0 | 124 | 10 | 0 | 0 | 0 | 0 | 0 | 0 | 0 | 0 | 0 | 0 | 54 | Traditional failure | 8.685185185
150 | Sozen, Zwoyer & Siess (1959) | I | 12 | 12 | 0 | 2.95 | 5.95 | 2.9 | 5.95 | 2.9 | 0 | 4500 | 0.375 | 0 | 0.359 | 0 | 0 | 0 | 117 | 10 | 0 | 0 | 0 | 0 | 0 | 0 | 0 | 0 | 0 | 0 | 54 | Traditional failure | 10.5
151 | Sozen, Zwoyer & Siess (1959) | I | 12 | 12 | 0 | 3.06 | 6 | 2.9 | 6 | 2.9 | 0 | 5600 | 0.375 | 0 | 0.121 | 0 | 0 | 0 | 123 | 11.11 | 0 | 0 | 0 | 0 | 0 | 0 | 0 | 0 | 0 | 0 | 36 | Traditional failure | 8.055555556
152 | Sozen, Zwoyer & Siess (1959) | I | 12 | 12 | 0 | 3 | 6 | 2.9 | 6 | 2.9 | 0 | 4570 | 0.375 | 0 | 0.121 | 0 | 0 | 0 | 125 | 11.13 | 0 | 0 | 0 | 0 | 0 | 0 | 0 | 0 | 0 | 0 | 36 | Traditional failure | 8.138888889
153 | Sozen, Zwoyer & Siess (1959) | I | 12 | 12 | 0 | 3 | 6 | 2.9 | 6 | 2.9 | 0 | 3850 | 0.375 | 0 | 0.121 | 0 | 0 | 0 | 123 | 11.14 | 0 | 0 | 0 | 0 | 0 | 0 | 0 | 0 | 0 | 0 | 36 | Traditional failure | 8.555555556
154 | Sozen, Zwoyer & Siess (1959) | I | 12 | 12 | 0 | 2.98 | 6 | 2.9 | 6 | 2.9 | 0 | 2890 | 0.375 | 0 | 0.121 | 0 | 0 | 0 | 122.2 | 11.09 | 0 | 0 | 0 | 0 | 0 | 0 | 0 | 0 | 0 | 0 | 36 | Traditional failure | 8.722222222
155 | Sozen, Zwoyer & Siess (1959) | I | 12 | 12 | 0 | 3.03 | 6.14 | 2.9 | 6.14 | 2.9 | 0 | 4460 | 0.375 | 0 | 0.233 | 0 | 0 | 0 | 110 | 10.06 | 0 | 0 | 0 | 0 | 0 | 0 | 0 | 0 | 0 | 0 | 36 | Traditional failure | 11.83333333
156 | Sozen, Zwoyer & Siess (1959) | I | 12 | 12 | 0 | 3 | 6 | 2.9 | 6 | 2.9 | 0 | 4180 | 0.375 | 0 | 0.238 | 0 | 0 | 0 | 121.7 | 9.76 | 0 | 0 | 0 | 0 | 0 | 0 | 0 | 0 | 0 | 0 | 36 | Traditional failure | 12.72222222
157 | Sozen, Zwoyer & Siess (1959) | I | 12 | 12 | 0 | 3.08 | 6.19 | 2.9 | 6.19 | 2.9 | 0 | 4825 | 0.375 | 0 | 0.349 | 0 | 0 | 0 | 107.4 | 10.18 | 0 | 0 | 0 | 0 | 0 | 0 | 0 | 0 | 0 | 0 | 36 | Traditional failure | 14.52777778
158 | Sozen, Zwoyer & Siess (1959) | I | 12 | 12 | 0 | 3.08 | 6.3 | 2.9 | 6.3 | 2.9 | 0 | 3210 | 0.375 | 0 | 0.238 | 0 | 0 | 0 | 121 | 9.99 | 0 | 0 | 0 | 0 | 0 | 0 | 0 | 0 | 0 | 0 | 36 | Traditional failure | 11.55555556
159 | Sozen, Zwoyer & Siess (1959) | I | 12 | 12 | 0 | 2.96 | 6 | 2.9 | 6 | 2.9 | 0 | 2950 | 0.375 | 0 | 0.299 | 0 | 0 | 0 | 116 | 10.2 | 0 | 0 | 0 | 0 | 0 | 0 | 0 | 0 | 0 | 0 | 36 | Traditional failure | 11.61111111
160 | Sozen, Zwoyer & Siess (1959) | I | 12 | 12 | 0 | 3 | 6 | 2.9 | 6 | 2.9 | 0 | 2980 | 0.375 | 0 | 0.359 | 0 | 0 | 0 | 114.5 | 9.9 | 0 | 0 | 0 | 0 | 0 | 0 | 0 | 0 | 0 | 0 | 36 | Traditional failure | 12.11111111
161 | Sozen, Zwoyer & Siess (1959) | I | 12 | 12 | 0 | 3 | 6 | 2.9 | 6 | 2.9 | 0 | 5540 | 0.375 | 0 | 0.179 | 0 | 0 | 0 | 125.5 | 10.38 | 0 | 0 | 0 | 0 | 0 | 0 | 0 | 0 | 0 | 0 | 28 | Traditional failure | 13.35714286
162 | Sozen, Zwoyer & Siess (1959) | I | 12 | 12 | 0 | 2.94 | 6 | 2.9 | 6 | 2.9 | 0 | 4600 | 0.375 | 0 | 0.239 | 0 | 0 | 0 | 124 | 10.03 | 0 | 0 | 0 | 0 | 0 | 0 | 0 | 0 | 0 | 0 | 28 | Traditional failure | 14.60714286
163 | Sozen, Zwoyer & Siess (1959) | I | 12 | 12 | 0 | 2.9 | 6 | 2.9 | 6 | 2.9 | 0 | 4320 | 0.375 | 0 | 0.359 | 0 | 0 | 0 | 118.5 | 10.04 | 0 | 0 | 0 | 0 | 0 | 0 | 0 | 0 | 0 | 0 | 28 | Traditional failure | 16.17857143
164 | Sozen, Zwoyer & Siess (1959) | I | 12 | 12 | 0 | 2.96 | 6 | 2.9 | 6 | 2.9 | 0 | 4470 | 0.375 | 0 | 0.238 | 0 | 0 | 0 | 62.3 | 10.21 | 0 | 0 | 0 | 0 | 0 | 0 | 0 | 0 | 0 | 0 | 54 | Traditional failure | 6.277777778
165 | Sozen, Zwoyer & Siess (1959) | I | 12 | 12 | 0 | 2.96 | 6 | 2.9 | 6 | 2.9 | 0 | 6320 | 0.375 | 0 | 0.119 | 0 | 0 | 0 | 63.5 | 11.07 | 0 | 0 | 0 | 0 | 0 | 0 | 0 | 0 | 0 | 0 | 36 | Traditional failure | 7.222222222
166 | Sozen, Zwoyer & Siess (1959) | I | 12 | 12 | 0 | 3 | 6.05 | 2.9 | 6.05 | 2.9 | 0 | 5120 | 0.375 | 0 | 0.238 | 0 | 0 | 0 | 55.3 | 10.03 | 0 | 0 | 0 | 0 | 0 | 0 | 0 | 0 | 0 | 0 | 36 | Traditional failure | 9.472222222
167 | Sozen, Zwoyer & Siess (1959) | I | 12 | 12 | 0 | 3.11 | 6.15 | 2.9 | 6.15 | 2.9 | 0 | 2770 | 0.375 | 0 | 0.175 | 0 | 0 | 0 | 56.7 | 10.15 | 0 | 0 | 0 | 0 | 0 | 0 | 0 | 0 | 0 | 0 | 36 | Traditional failure | 7.666666667
168 | Sozen, Zwoyer & Siess (1959) | I | 12 | 12 | 0 | 3.16 | 6.25 | 2.9 | 6.25 | 2.9 | 0 | 2710 | 0.375 | 0 | 0.233 | 0 | 0 | 0 | 51.2 | 10.02 | 0 | 0 | 0 | 0 | 0 | 0 | 0 | 0 | 0 | 0 | 36 | Traditional failure | 8.861111111
169 | Sozen, Zwoyer & Siess (1959) | I | 12 | 12 | 0 | 3 | 6 | 2.9 | 6 | 2.9 | 0 | 2670 | 0.375 | 0 | 0.359 | 0 | 0 | 0 | 29 | 9.9 | 0 | 0 | 0 | 0 | 0 | 0 | 0 | 0 | 0 | 0 | 36 | Traditional failure | 9.611111111
170 | Sozen, Zwoyer & Siess (1959) | I | 12 | 12 | 0 | 1.75 | 6 | 3.125 | 6 | 3.125 | 0 | 6460 | 0.375 | 0 | 0.121 | 0 | 0 | 0 | 123 | 11.04 | 0 | 0 | 0 | 0 | 0 | 0 | 0 | 0 | 0 | 0 | 36 | Traditional failure | 8.472222222
171 | Sozen, Zwoyer & Siess (1959) | I | 12 | 12 | 0 | 1.75 | 6 | 3.125 | 6 | 3.125 | 0 | 5310 | 0.375 | 0 | 0.187 | 0 | 0 | 0 | 117.7 | 9.69 | 0 | 0 | 0 | 0 | 0 | 0 | 0 | 0 | 0 | 0 | 36 | Traditional failure | 9.194444444
172 | Sozen, Zwoyer & Siess (1959) | I | 12 | 12 | 0 | 1.79 | 6 | 3.125 | 6 | 3.125 | 0 | 6040 | 0.375 | 0 | 0.233 | 0 | 0 | 0 | 111.1 | 10.11 | 0 | 0 | 0 | 0 | 0 | 0 | 0 | 0 | 0 | 0 | 36 | Traditional failure | 11.33333333
173 | Sozen, Zwoyer & Siess (1959) | I | 12 | 12 | 0 | 1.86 | 6.17 | 3.125 | 6.17 | 3.125 | 0 | 3620 | 0.375 | 0 | 0.233 | 0 | 0 | 0 | 103 | 9.86 | 0 | 0 | 0 | 0 | 0 | 0 | 0 | 0 | 0 | 0 | 36 | Traditional failure | 8
174 | Sozen, Zwoyer & Siess (1959) | I | 12 | 12 | 0 | 1.88 | 6.11 | 3.125 | 6.11 | 3.125 | 0 | 5470 | 0.375 | 0 | 0.373 | 0 | 0 | 0 | 115.4 | 10.08 | 0 | 0 | 0 | 0 | 0 | 0 | 0 | 0 | 0 | 0 | 36 | Traditional failure | 12.91666667
175 | Sozen, Zwoyer & Siess (1959) | I | 12 | 12 | 0 | 1.75 | 6.1 | 3.125 | 6.1 | 3.125 | 0 | 2390 | 0.375 | 0 | 0.187 | 0 | 0 | 0 | 115.5 | 9.69 | 0 | 0 | 0 | 0 | 0 | 0 | 0 | 0 | 0 | 0 | 36 | Traditional failure | 6.194444444
176 | Sozen, Zwoyer & Siess (1959) | I | 12 | 12 | 0 | 1.75 | 6.2 | 3.125 | 6.2 | 3.125 | 0 | 2890 | 0.375 | 0 | 0.249 | 0 | 0 | 0 | 101.1 | 9.5 | 0 | 0 | 0 | 0 | 0 | 0 | 0 | 0 | 0 | 0 | 36 | Traditional failure | 6.555555556
177 | Sozen, Zwoyer & Siess (1959) | I | 12 | 12 | 0 | 1.8 | 6 | 3.125 | 6 | 3.125 | 0 | 3020 | 0.375 | 0 | 0.299 | 0 | 0 | 0 | 116.7 | 10 | 0 | 0 | 0 | 0 | 0 | 0 | 0 | 0 | 0 | 0 | 36 | Traditional failure | 9.194444444
178 | Sozen, Zwoyer & Siess (1959) | I | 12 | 12 | 0 | 1.83 | 6.1 | 3.125 | 6.1 | 3.125 | 0 | 3100 | 0.375 | 0 | 0.359 | 0 | 0 | 0 | 117 | 9.91 | 0 | 0 | 0 | 0 | 0 | 0 | 0 | 0 | 0 | 0 | 36 | Traditional failure | 12.63888889
179 | Sozen, Zwoyer & Siess (1959) | I | 12 | 12 | 0 | 1.84 | 6.19 | 3.125 | 6.19 | 3.125 | 0 | 2190 | 0.375 | 0 | 0.116 | 0 | 0 | 0 | 60 | 10.4 | 0 | 0 | 0 | 0 | 0 | 0 | 0 | 0 | 0 | 0 | 36 | Traditional failure | 4.777777778
180 | Sozen, Zwoyer & Siess (1959) | I | 12 | 12 | 0 | 1.77 | 6 | 3.125 | 6 | 3.125 | 0 | 2700 | 0.375 | 0 | 0.181 | 0 | 0 | 0 | 62 | 10.88 | 0 | 0 | 0 | 0 | 0 | 0 | 0 | 0 | 0 | 0 | 36 | Traditional failure | 6.333333333
181 | Sozen, Zwoyer & Siess (1959) | I | 12 | 12 | 0 | 1.86 | 6.07 | 3.125 | 6.07 | 3.125 | 0 | 3300 | 0.375 | 0 | 0.241 | 0 | 0 | 0 | 60 | 10.23 | 0 | 0 | 0 | 0 | 0 | 0 | 0 | 0 | 0 | 0 | 36 | Traditional failure | 5.583333333
182 | Sozen, Zwoyer & Siess (1959) | I | 12 | 12 | 0 | 1.85 | 6.15 | 3.125 | 6.15 | 3.125 | 0 | 2150 | 0.375 | 0 | 0.176 | 0 | 0 | 0 | 54.5 | 10.18 | 0 | 0 | 0 | 0 | 0 | 0 | 0 | 0 | 0 | 0 | 36 | Traditional failure | 3.75
183 | Sozen, Zwoyer & Siess (1959) | I | 12 | 12 | 0 | 1.75 | 6.2 | 3.125 | 6.2 | 3.125 | 0 | 4620 | 0.375 | 0 | 0.373 | 0 | 0 | 0 | 88.8 | 9.85 | 0 | 0 | 0 | 0 | 0 | 0 | 0 | 0 | 0 | 0 | 36 | Traditional failure | 9.138888889
184 | Sozen, Zwoyer & Siess (1959) | I | 12 | 12 | 0 | 1.79 | 6.05 | 3.125 | 6.05 | 3.125 | 0 | 3160 | 0.375 | 0 | 0.299 | 0 | 0 | 0 | 57.7 | 10.11 | 0 | 0 | 0 | 0 | 0 | 0 | 0 | 0 | 0 | 0 | 36 | Traditional failure | 6.5
185 | Sozen, Zwoyer & Siess (1959) | I | 12 | 12 | 0 | 1.89 | 6.1 | 3.125 | 6.1 | 3.125 | 0 | 2060 | 0.375 | 0 | 0.233 | 0 | 0 | 0 | 54.3 | 9 | 0 | 0 | 0 | 0 | 0 | 0 | 0 | 0 | 0 | 0 | 36 | Traditional failure | 5.277777778
186 | Sozen, Zwoyer & Siess (1959) | I | 12 | 12 | 0 | 1.75 | 6 | 3.125 | 6 | 3.125 | 0 | 2910 | 0.375 | 0 | 0.419 | 0 | 0 | 0 | 55.3 | 9.91 | 0 | 0 | 0 | 0 | 0 | 0 | 0 | 0 | 0 | 0 | 36 | Traditional failure | 6.805555556
187 | Sozen, Zwoyer & Siess (1959) | I | 12 | 12 | 0 | 1.77 | 6.1 | 3.125 | 6.1 | 3.125 | 0 | 3930 | 0.375 | 0 | 0.285 | 0 | 0 | 0 | 116.6 | 10.55 | 0 | 0 | 0 | 0 | 0 | 0 | 1.5566895 | 2.5 | 0 | 0 | 36 | Traditional failure | 18.19444444
188 | Bruce (1962) | I | 12.1 | 12.1 | 0 | 1.77 | 6 | 3.125 | 6 | 3.125 | 0 | 2850 | 0.375 | 0 | 0.214 | 0 | 0 | 0 | 115.5 | 10.65 | 0 | 0 | 0 | 0 | 0 | 0 | 1.555974 | 3.5 | 0 | 0 | 36 | Traditional failure | 13.47222222
189 | Bruce (1962) | I | 12.1 | 12.1 | 0 | 1.75 | 5.95 | 3.125 | 5.95 | 3.125 | 0 | 3360 | 0.375 | 0 | 0.285 | 0 | 0 | 0 | 118.2 | 10.6 | 0 | 0 | 0 | 0 | 0 | 0 | 2.29908 | 4 | 0 | 0 | 36 | Traditional failure | 14.5
190 | Bruce (1962) | I | 12.06 | 12.06 | 0 | 1.75 | 5.9 | 3.125 | 5.9 | 3.125 | 0 | 3180 | 0.375 | 0 | 0.244 | 0 | 0 | 0 | 84.8 | 10.06 | 0 | 0 | 0 | 0 | 0 | 0 | 1.225371 | 3.5 | 0 | 0 | 36 | Traditional failure | 12.11111111
191 | Bruce (1962) | I | 12.1 | 12.1 | 0 | 1.75 | 6 | 3.125 | 6 | 3.125 | 0 | 3910 | 0.375 | 0 | 0.285 | 0 | 0 | 0 | 119.1 | 10.62 | 0 | 0 | 0 | 0 | 0 | 0 | 1.467 | 2.5 | 0 | 0 | 36 | Traditional failure | 15.69444444
192 | Bruce (1962) | I | 12.1 | 12.1 | 0 | 1.75 | 6 | 3.125 | 6 | 3.125 | 0 | 2790 | 0.375 | 0 | 0.214 | 0 | 0 | 0 | 119.8 | 10.62 | 0 | 0 | 0 | 0 | 0 | 0 | 1.4679 | 3.5 | 0 | 0 | 36 | Traditional failure | 12.22222222
193 | Bruce (1962) | I | 12.12 | 12.12 | 0 | 1.82 | 6 | 3.125 | 6 | 3.125 | 0 | 2970 | 0.375 | 0 | 0.244 | 0 | 0 | 0 | 89.4 | 10.11 | 0 | 0 | 0 | 0 | 0 | 0 | 1.22808 | 3.5 | 0 | 0 | 36 | Traditional failure | 11.80555556
194 | Bruce (1962) | I | 14.22 | 12.22 | 2 | 1.71 | 5.95 | 3.125 | 5.95 | 3.125 | 5.95 | 3040 | 0.375 | 3040 | 0.214 | 0 | 0.666666667 | 8.3 | 99 | 11.72 | 0 | 0 | 0 | 0 | 0 | 0 | 1.470616875 | 2.4375 | 0 | 0 | 36 | Traditional failure | 16.30555556
195 | Bruce (1962) | I | 12.12 | 12.12 | 0 | 1.78 | 6 | 3.125 | 6 | 3.125 | 0 | 3500 | 0.375 | 0 | 0.214 | 0 | 0 | 0 | 121.2 | 10.64 | 0 | 0 | 0 | 0 | 0 | 0 | 1.7472 | 4 | 0 | 0 | 36 | Traditional failure | 13.41666667
196 | Bruce (1962) | I | 12.12 | 12.12 | 0 | 1.77 | 6.05 | 3.125 | 6.05 | 3.125 | 0 | 3170 | 0.375 | 0 | 0.214 | 0 | 0 | 0 | 121.4 | 10.64 | 0 | 0 | 0 | 0 | 0 | 0 | 1.75329 | 4 | 0 | 0 | 36 | Traditional failure | 13
197 | Bruce (1962) | I | 12.1 | 12.1 | 0 | 1.75 | 5.99 | 3.125 | 5.99 | 3.125 | 0 | 3190 | 0.375 | 0 | 0.214 | 0 | 0 | 0 | 119.7 | 10.62 | 0 | 0 | 0 | 0 | 0 | 0 | 1.744288 | 4 | 0 | 0 | 36 | Traditional failure | 10.19444444
198 | Bruce (1962) | I | 12.1 | 12.1 | 0 | 1.8 | 6.02 | 3.125 | 6.02 | 3.125 | 0 | 3060 | 0.375 | 0 | 0.214 | 0 | 0 | 0 | 121.6 | 10.62 | 0 | 0 | 0 | 0 | 0 | 0 | 1.753024 | 4 | 0 | 0 | 36 | Traditional failure | 13
199 | Bruce (1962) | I | 12.13 | 12.13 | 0 | 1.76 | 6.02 | 3.125 | 6.02 | 3.125 | 0 | 3870 | 0.375 | 0 | 0.285 | 0 | 0 | 0 | 119.9 | 10.63 | 0 | 0 | 0 | 0 | 0 | 0 | 1.753024 | 4 | 0 | 0 | 36 | Traditional failure | 15.22222222
200 | Bruce (1962) | I | 12.12 | 12.12 | 0 | 1.75 | 6 | 3.125 | 6 | 3.125 | 0 | 3590 | 0.375 | 0 | 0.285 | 0 | 0 | 0 | 111 | 10.62 | 0 | 0 | 0 | 0 | 0 | 0 | 1.7472 | 4 | 0 | 0 | 36 | Traditional failure | 13.16666667
201 | Bruce (1962) | I | 12.15 | 12.15 | 0 | 1.79 | 5.96 | 3.125 | 5.96 | 3.125 | 0 | 3540 | 0.375 | 0 | 0.285 | 0 | 0 | 0 | 114 | 10.67 | 0 | 0 | 0 | 0 | 0 | 0 | 1.75224 | 4 | 0 | 0 | 36 | Traditional failure | 11.5
202 | Bruce (1962) | I | 12.1 | 12.1 | 0 | 1.82 | 6 | 3.125 | 6 | 3.125 | 0 | 3490 | 0.375 | 0 | 0.285 | 0 | 0 | 0 | 117.5 | 10.62 | 0 | 0 | 0 | 0 | 0 | 0 | 1.7472 | 4 | 0 | 0 | 36 | Traditional failure | 14.72222222
203 | MacGregor, Sozen & Siess (1960) | I | 12 | 12 | 0 | 3.1 | 6.05 | 3.125 | 6.05 | 3.125 | 0 | 3090 | 0.375 | 0 | 0.181 | 0 | 0 | 0 | 115 | 10.3 | 0 | 0 | 0 | 0 | 0 | 0 | 0 | 0 | 0 | 0 | 36 | Traditional failure | 9.111111111
204 | MacGregor, Sozen & Siess (1960) | I | 12 | 12 | 0 | 3 | 6.05 | 3.125 | 6.05 | 3.125 | 0 | 3000 | 0.375 | 0 | 0.242 | 0 | 0 | 0 | 114 | 10 | 0 | 0 | 0 | 0 | 0 | 0 | 0 | 0 | 0 | 0 | 36 | Traditional failure | 9.833333333
205 | MacGregor, Sozen & Siess (1960) | I | 12 | 12 | 0 | 2.9 | 5.9 | 3.125 | 5.9 | 3.125 | 0 | 3452 | 0.375 | 0 | 0.237 | 0 | 0 | 0 | 122.6 | 10.1 | 0 | 0 | 0 | 0 | 0 | 0 | 0.652239 | 10.5 | 0 | 0 | 36 | Traditional failure | 12.94444444
206 | MacGregor, Sozen & Siess (1960) | I | 12 | 12 | 0 | 2.95 | 6 | 3.125 | 6 | 3.125 | 0 | 2890 | 0.375 | 0 | 0.242 | 0 | 0 | 0 | 120 | 10.11 | 0 | 0 | 0 | 0 | 0 | 0 | 0.304771875 | 2.5 | 0 | 0 | 36 | Traditional failure | 13.25
207 | MacGregor, Sozen & Siess (1960) | I | 12 | 12 | 0 | 2.91 | 6 | 3.125 | 6 | 3.125 | 0 | 3387 | 0.375 | 0 | 0.366 | 0 | 0 | 0 | 109.4 | 9.97 | 0 | 0 | 0 | 0 | 0 | 0 | 0.5943675 | 5 | 0 | 0 | 36 | Traditional failure | 15.30555556
208 | MacGregor, Sozen & Siess (1960) | I | 12 | 12 | 0 | 2.89 | 6.04 | 3.125 | 6.04 | 3.125 | 0 | 2730 | 0.375 | 0 | 0.366 | 0 | 0 | 0 | 109.8 | 9.98 | 0 | 0 | 0 | 0 | 0 | 0 | 0.5902825 | 5 | 0 | 0 | 36 | Traditional failure | 14.58333333
209 | MacGregor, Sozen & Siess (1960) | I | 12 | 12 | 0 | 3 | 6.06 | 3.125 | 6.06 | 3.125 | 0 | 7265 | 0.375 | 0 | 0.237 | 0 | 0 | 0 | 105.6 | 10.04 | 0 | 0 | 0 | 0 | 0 | 0 | 0.36252 | 4 | 0 | 0 | 70 | Traditional failure | 7.457142857
210 | MacGregor, Sozen & Siess (1960) | I | 12 | 12 | 0 | 1.75 | 6 | 3.125 | 6 | 3.125 | 0 | 3860 | 0.375 | 0 | 0.242 | 0 | 0 | 0 | 118.5 | 10.03 | 0 | 0 | 0 | 0 | 0 | 0 | 0.44597 | 2.5 | 0 | 0 | 28 | Traditional failure | 17.67857143
211 | MacGregor, Sozen & Siess (1960) | I | 12 | 12 | 0 | 1.76 | 6 | 3.125 | 6 | 3.125 | 0 | 2870 | 0.375 | 0 | 0.121 | 0 | 0 | 0 | 125.9 | 10.49 | 0 | 0 | 0 | 0 | 0 | 0 | 0.183744 | 5 | 0 | 0 | 36 | Traditional failure | 7.888888889
212 | MacGregor, Sozen & Siess (1960) | I | 12 | 12 | 0 | 1.71 | 5.95 | 3.125 | 5.95 | 3.125 | 0 | 4660 | 0.375 | 0 | 0.242 | 0 | 0 | 0 | 121.6 | 10.14 | 0 | 0 | 0 | 0 | 0 | 0 | 0.294551775 | 2.5 | 0 | 0 | 36 | Traditional failure | 13.83333333
213 | MacGregor, Sozen & Siess (1960) | I | 12 | 12 | 0 | 1.75 | 6 | 3.125 | 6 | 3.125 | 0 | 2800 | 0.375 | 0 | 0.121 | 0 | 0 | 0 | 125.8 | 10.48 | 0 | 0 | 0 | 0 | 0 | 0 | 0.22218 | 5 | 0 | 0 | 36 | Traditional failure | 7.972222222
214 | MacGregor, Sozen & Siess (1960) | I | 12 | 12 | 0 | 1.7 | 5.95 | 3.125 | 5.95 | 3.125 | 0 | 4460 | 0.375 | 0 | 0.242 | 0 | 0 | 0 | 120.8 | 10.11 | 0 | 0 | 0 | 0 | 0 | 0 | 0.21896 | 2.5 | 0 | 0 | 36 | Traditional failure | 12.88888889
215 | MacGregor, Sozen & Siess (1960) | I | 12 | 12 | 0 | 1.75 | 6 | 3.125 | 6 | 3.125 | 0 | 3360 | 0.375 | 0 | 0.242 | 0 | 0 | 0 | 119.8 | 10.12 | 0 | 0 | 0 | 0 | 0 | 0 | 0.180796875 | 2.5 | 0 | 0 | 36 | Traditional failure | 10.94444444
216 | MacGregor, Sozen & Siess (1960) | I | 12 | 12 | 0 | 1.7 | 6 | 3.125 | 6 | 3.125 | 0 | 2635 | 0.375 | 0 | 0.242 | 0 | 0 | 0 | 118.8 | 10.14 | 0 | 0 | 0 | 0 | 0 | 0 | 0.5795895 | 5 | 0 | 0 | 36 | Traditional failure | 11.94444444
217 | MacGregor, Sozen & Siess (1960) | I | 12 | 12 | 0 | 1.75 | 6 | 3.125 | 6 | 3.125 | 0 | 2450 | 0.375 | 0 | 0.242 | 0 | 0 | 0 | 121.5 | 10.15 | 0 | 0 | 0 | 0 | 0 | 0 | 0.776475 | 5 | 0 | 0 | 36 | Traditional failure | 12.13888889
218 | MacGregor, Sozen & Siess (1960) | I | 12 | 12 | 0 | 1.8 | 6.03 | 3.125 | 6.03 | 3.125 | 0 | 3505 | 0.375 | 0 | 0.355 | 0 | 0 | 0 | 115.9 | 9.92 | 0 | 0 | 0 | 0 | 0 | 0 | 0.44712 | 5 | 0 | 0 | 36 | Traditional failure | 12.94444444
219 | MacGregor, Sozen & Siess (1960) | I | 12 | 12 | 0 | 1.78 | 6 | 3.125 | 6 | 3.125 | 0 | 3501 | 0.375 | 0 | 0.355 | 0 | 0 | 0 | 107.4 | 9.96 | 0 | 0 | 0 | 0 | 0 | 0 | 3.7206272 | 5 | 0 | 0 | 36 | Traditional failure | 13.44444444
220 | MacGregor, Sozen & Siess (1960) | I | 14 | 12 | 2 | 1.75 | 6 | 3.125 | 6 | 3.125 | 6 | 3320 | 0.375 | 3320 | 0.242 | 0 | 0 | 0 | 117.8 | 12.3 | 0 | 0 | 0 | 0 | 0 | 0 | 0.44597 | 2.5 | 0 | 0 | 36 | Traditional failure | 18.19444444
221 | Hartman, Breen & Kreger (1988) | I | 21.5 | 19.25 | 2.25 | 2 | 6 | 5 | 8 | 4.125 | 6 | 11300 | 0.375 | 11300 | 0.425 | 0 | 0 | 0 | 170 | 20.25 | 0 | 0 | 0 | 0 | 0 | 0 | 0 | 0 | 0 | 0 | 60.75 | Traditional failure | 34.5
222 | Hartman, Breen & Kreger (1988) | I | 21.5 | 19.25 | 2.25 | 2 | 6 | 5 | 8 | 4.125 | 6 | 11300 | 0.375 | 11300 | 0.425 | 0 | 0 | 0 | 170 | 20.25 | 0 | 0 | 0 | 0 | 0 | 0 | 1.44722 | 11.8 | 0 | 0 | 60.75 | Traditional failure | 34.4
223 | Hartman, Breen & Kreger (1988) | I | 21.5 | 19.25 | 2.25 | 2 | 6 | 5 | 8 | 4.125 | 6 | 11300 | 0.375 | 11300 | 0.425 | 0 | 0 | 0 | 170 | 20.25 | 0 | 0 | 0 | 0 | 0 | 0 | 2.1472 | 9.8 | 0 | 0 | 60.75 | Traditional failure | 36.7
224 | Hartman, Breen & Kreger (1988) | I | 21.5 | 19.25 | 2.25 | 2 | 6 | 5 | 8 | 4.125 | 6 | 10800 | 0.375 | 10800 | 1.275 | 0 | 0 | 0 | 154 | 18.57 | 26.18 | 4.625 | 32.12 | 19 | 4.319689899 | 1.375 | 16.06 | 5 | 0 | 0 | 55.83 | Traditional failure | 97.9
225 | Hartman, Breen & Kreger (1988) | I | 21.5 | 19.25 | 2.25 | 2 | 6 | 5 | 8 | 4.125 | 6 | 10800 | 0.375 | 10800 | 1.275 | 0 | 0 | 0 | 154 | 18.57 | 26.18 | 4.625 | 32.12 | 19 | 4.319689899 | 1.375 | 16.06 | 4 | 0 | 0 | 55.83 | Traditional failure | 106.9
226 | Hartman, Breen & Kreger (1988) | I | 21.5 | 19.25 | 2.25 | 2 | 6 | 5 | 8 | 4.125 | 6 | 10800 | 0.375 | 10800 | 1.275 | 0 | 0 | 0 | 154 | 18.57 | 26.18 | 4.625 | 32.12 | 19 | 4.319689899 | 1.375 | 16.06 | 4 | 0 | 0 | 55.83 | Traditional failure | 104.9
227 | Hartman, Breen & Kreger (1988) | I | 20.25 | 18 | 2.25 | 2 | 6 | 3.625 | 8 | 4.125 | 6 | 11500 | 0.375 | 5350 | 0.765 | 0 | 0.111111111 | 0.974324091 | 156.8 | 18.78 | 0 | 0 | 0 | 0 | 0 | 0 | 4.2944 | 4.75 | 0 | 0 | 52 | Non-traditional failure | 42
228 | Hartman, Breen & Kreger (1988) | I | 20.25 | 18 | 2.25 | 2 | 6 | 3.625 | 8 | 4.125 | 6 | 11500 | 0.375 | 5250 | 0.765 | 0 | 0.111111111 | 0.974324091 | 156.8 | 18.7 | 0 | 0 | 0 | 0 | 0 | 0 | 4.2944 | 4.75 | 0 | 0 | 52 | Traditional failure | 49.8
229 | Hawkins, Sozen & Siess (1961) | R | 12 | 12 | 0 | 6 | 0 | 0 | 0 | 0 | 0 | 3720 | 0.375 | 0 | 0.181 | 0 | 1 | 7.386043151 | 116.0220994 | 10.4 | 0 | 0 | 0 | 0 | 0 | 0 | 0 | 0 | 0 | 0 | 29.625 | Traditional failure | 12.76
230 | Hawkins, Sozen & Siess (1961) | R | 12 | 12 | 0 | 6 | 0 | 0 | 0 | 0 | 0 | 3620 | 0.375 | 0 | 0.242 | 0 | 1 | 7.386043151 | 106.1983471 | 10.4 | 0 | 0 | 0 | 0 | 0 | 0 | 0 | 0 | 0 | 0 | 29.21618497 | Traditional failure | 16.17
231 | Hawkins, Sozen & Siess (1961) | I | 12 | 12 | 0 | 2.65 | 6.05 | 2.9 | 6.05 | 2.9 | 0 | 7890 | 0.375 | 0 | 0.237 | 0 | 1 | 7.386043151 | 113.0801688 | 8.4 | 0 | 0 | 0 | 0 | 0 | 0 | 0 | 0 | 0 | 0 | 24.13483146 | Traditional failure | 15.13
232 | Hawkins, Sozen & Siess (1961) | I | 12 | 12 | 0 | 2.65 | 6 | 2.9 | 6 | 2.9 | 0 | 3650 | 0.375 | 0 | 0.148 | 0 | 1 | 7.386043151 | 123.6486486 | 8.5 | 0 | 0 | 0 | 0 | 0 | 0 | 0 | 0 | 0 | 0 | 25.00172117 | Traditional failure | 10.74
233 | Hawkins, Sozen & Siess (1961) | I | 12 | 12 | 0 | 2.65 | 6 | 2.9 | 6 | 2.9 | 0 | 4080 | 0.375 | 0 | 0.237 | 0 | 1 | 7.386043151 | 118.9873418 | 8.4 | 0 | 0 | 0 | 0 | 0 | 0 | 0 | 0 | 0 | 0 | 23.70039422 | Traditional failure | 13.92
234 | Hawkins, Sozen & Siess (1961) | I | 12 | 12 | 0 | 2.65 | 6.05 | 2.9 | 6.05 | 2.9 | 0 | 4570 | 0.375 | 0 | 0.177 | 0 | 1 | 7.386043151 | 119.7740113 | 8.5 | 0 | 0 | 0 | 0 | 0 | 0 | 0 | 0 | 0 | 0 | 24.34236805 | Traditional failure | 13.11
235 | Hawkins, Sozen & Siess (1961) | I | 12 | 12 | 0 | 2.65 | 6.05 | 2.9 | 6.05 | 2.9 | 0 | 3690 | 0.375 | 0 | 0.177 | 0 | 1 | 7.386043151 | 110.1694915 | 10.4 | 0 | 0 | 0 | 0 | 0 | 0 | 0 | 0 | 0 | 0 | 26.96479791 | Traditional failure | 13.4
236 | Hawkins, Sozen & Siess (1961) | I | 12 | 12 | 0 | 2.65 | 6 | 2.9 | 6 | 2.9 | 0 | 4900 | 0.375 | 0 | 0.237 | 0 | 1 | 7.386043151 | 110.9704641 | 10.5 | 0 | 0 | 0 | 0 | 0 | 0 | 0 | 0 | 0 | 0 | 27.20565832 | Traditional failure | 16.79
237 | Hawkins, Sozen & Siess (1961) | I | 12 | 12 | 0 | 2.65 | 6 | 2.9 | 6 | 2.9 | 0 | 3790 | 0.375 | 0 | 0.151 | 0 | 1 | 9.462322208 | 115.8940397 | 10.4 | 0 | 0 | 0 | 0 | 0 | 0 | 0 | 0 | 0 | 0 | 54 | Traditional failure | 6.03
238 | Hawkins, Sozen & Siess (1961) | I | 12 | 12 | 0 | 2.65 | 6 | 2.9 | 6 | 2.9 | 0 | 4070 | 0.375 | 0 | 0.181 | 0 | 1 | 9.462322208 | 116.0220994 | 10.4 | 0 | 0 | 0 | 0 | 0 | 0 | 0 | 0 | 0 | 0 | 29.51162791 | Traditional failure | 6.91
239 | Hawkins, Sozen & Siess (1961) | I | 12 | 12 | 0 | 2.65 | 5.97 | 2.9 | 5.97 | 2.9 | 0 | 3920 | 0.375 | 0 | 0.183 | 0 | 1 | 9.462322208 | 109.8360656 | 10.45 | 0 | 0 | 0 | 0 | 0 | 0 | 0 | 0 | 0 | 0 | 27.41148886 | Traditional failure | 15.36
240 | Magnel (1654) | I | 21.3 | 21.3 | 0 | 5.9 | 9.8 | 3.94 | 9.8 | 3.94 | 0 | 6512 | 0.375 | 0 | 0.96 | 0 | 1 | 2.552837252 | 100.2552051 | 10.62992126 | 0 | 0 | 0 | 0 | 0 | 0 | 0 | 0 | 0 | 0 | 123.625 | Traditional failure | 29.7
241 | Lin (1955) | R | 16 | 16 | 0 | 8 | 0 | 0 | 0 | 0 | 0 | 6560 | 0.375 | 0 | 0.96 | 0 | 1 | 3.011913307 | 120 | 11.46 | 0 | 0 | 0 | 0 | 0 | 0 | 0 | 0 | 0 | 0 | 103.2 | Traditional failure | 31.83228916
242 | Lin (1955) | R | 16 | 16 | 0 | 8 | 0 | 0 | 0 | 0 | 0 | 6736 | 0.375 | 0 | 0.96 | 0 | 1 | 3.011913307 | 120 | 11.46 | 0 | 0 | 21.62004794 | 17 | 0 | 0 | 0 | 0 | 0 | 0 | 103.2 | Traditional failure | 37.19180723
243 | Mattock & Kaar (1961) | I | 25.5 | 22.5 | 3 | 3.5 | 11 | 5.375 | 8 | 4.625 | 11 | 6630 | 0.75 | 2270 | 0.072 | 0 | 0 | 0 | 148.75 | 20.75 | 139.23 | 2.153846154 | 130.8 | 24 | 0 | 0 | 4.94 | 2.5 | 0 | 0 | 23.88706564 | Traditional failure | 152.07
244 | Mattock & Kaar (1961) | I | 25.5 | 22.5 | 3 | 3.5 | 11 | 5.375 | 8 | 4.625 | 11 | 6590 | 0.75 | 2270 | 0.072 | 0 | 0 | 0 | 148.75 | 20.75 | 139.23 | 2.153846154 | 130.8 | 24 | 0 | 0 | 4.94 | 2.5 | 0 | 0 | 47.77413127 | Traditional failure | 109.71
245 | Mattock & Kaar (1961) | I | 25.5 | 22.5 | 3 | 3.5 | 11 | 5.375 | 8 | 4.625 | 11 | 6350 | 0.75 | 3030 | 0.072 | 0 | 0 | 0 | 148.75 | 20.75 | 139.23 | 2.153846154 | 130.8 | 24 | 0 | 0 | 4.94 | 5 | 0 | 0 | 35.83059846 | Traditional failure | 107.13
246 | Mattock & Kaar (1961) | I | 25.5 | 22.5 | 3 | 3.5 | 11 | 5.375 | 8 | 4.625 | 11 | 6330 | 0.75 | 2970 | 0.072 | 0 | 0 | 0 | 148.75 | 20.75 | 139.23 | 2.153846154 | 130.8 | 24 | 0 | 0 | 4.94 | 5 | 0 | 0 | 47.77413127 | Traditional failure | 97.59
247 | Mattock & Kaar (1961) | I | 25.5 | 22.5 | 3 | 3.5 | 11 | 5.375 | 8 | 4.625 | 11 | 6860 | 0.75 | 3190 | 0.072 | 0 | 0 | 0 | 148.75 | 20.75 | 139.23 | 2.153846154 | 130.8 | 24 | 0 | 0 | 4.94 | 5 | 0 | 0 | 77.63296332 | Traditional failure | 82.52
248 | Mattock & Kaar (1961) | I | 25.5 | 22.5 | 3 | 3.5 | 11 | 5.375 | 8 | 4.625 | 11 | 6510 | 0.75 | 3200 | 0.072 | 0 | 0 | 0 | 148.75 | 20.75 | 139.23 | 2.153846154 | 130.8 | 24 | 0 | 0 | 4.94 | 7.5 | 0 | 0 | 23.88706564 | Traditional failure | 109.14
249 | Mattock & Kaar (1961) | I | 25.5 | 22.5 | 3 | 3.5 | 11 | 5.375 | 8 | 4.625 | 11 | 6270 | 0.75 | 2900 | 0.072 | 0 | 0 | 0 | 148.75 | 20.75 | 139.23 | 2.153846154 | 130.8 | 24 | 0 | 0 | 4.94 | 7.5 | 0 | 0 | 47.77413127 | Traditional failure | 85.21
250 | Mattock & Kaar (1961) | I | 25.5 | 22.5 | 3 | 3.5 | 11 | 5.375 | 8 | 4.625 | 11 | 6270 | 0.75 | 3490 | 0.072 | 0 | 0 | 0 | 148.75 | 20.75 | 139.23 | 2.153846154 | 130.8 | 24 | 0 | 0 | 4.94 | 7.5 | 0 | 0 | 77.63296332 | Traditional failure | 71.78
251 | Mattock & Kaar (1961) | I | 25.5 | 22.5 | 3 | 3.5 | 11 | 5.375 | 8 | 4.625 | 11 | 6580 | 0.75 | 3320 | 0.072 | 0 | 0 | 0 | 148.75 | 20.75 | 139.23 | 2.153846154 | 130.8 | 24 | 0 | 0 | 4.94 | 7.5 | 0 | 0 | 107.4917954 | Traditional failure | 62.96
252 | Mattock & Kaar (1961) | I | 25.5 | 22.5 | 3 | 3.5 | 11 | 5.375 | 8 | 4.625 | 11 | 6450 | 0.75 | 3350 | 0.072 | 0 | 0 | 0 | 148.75 | 20.75 | 139.23 | 2.153846154 | 130.8 | 24 | 0 | 0 | 4.94 | 5 | 0 | 0 | 107.4917954 | Traditional failure | 68.51
253 | Mattock & Kaar (1961) | I | 25.5 | 22.5 | 3 | 3.5 | 11 | 5.375 | 8 | 4.625 | 11 | 6720 | 0.75 | 2730 | 0.072 | 0 | 0 | 0 | 148.75 | 20.75 | 139.23 | 2.153846154 | 94.2 | 24 | 0 | 0 | 4.94 | 7.5 | 0 | 0 | 47.77413127 | Traditional failure | 82.89
254 | Mattock & Kaar (1961) | I | 25.5 | 22.5 | 3 | 3.5 | 11 | 5.375 | 8 | 4.625 | 11 | 6600 | 0.75 | 3110 | 0.072 | 0 | 0 | 0 | 148.75 | 20.75 | 139.23 | 2.153846154 | 94.2 | 24 | 0 | 0 | 4.94 | 7.5 | 0 | 0 | 107.4917954 | Non-traditional failure | 61.01
255 | Laskar, Wang, Hsu & Mo (2007) | I | 28 | 28 | 0 | 6 | 12 | 5.5 | 16 | 7.5 | 0 | 10500 | 0.375 | 0 | 1.836 | 0 | 0 | 0 | 172.125 | 22.33 | 0 | 0 | 0 | 0 | 37.2 | 1 | 6 | 10 | 0 | 0 | 36 | Traditional failure | 188.9
256 | Laskar, Wang, Hsu & Mo (2007) | I | 28 | 28 | 0 | 6 | 12 | 5.5 | 16 | 7.5 | 0 | 10500 | 0.375 | 0 | 1.836 | 0 | 0 | 0 | 172.125 | 22.33 | 0 | 0 | 0 | 0 | 37.2 | 1 | 6 | 10 | 0 | 0 | 36 | Traditional failure | 173.5
257 | Laskar, Wang, Hsu & Mo (2007) | I | 28 | 28 | 0 | 6 | 12 | 5.5 | 16 | 7.5 | 0 | 10800 | 0.375 | 0 | 1.836 | 0 | 0 | 0 | 172.125 | 22.33 | 0 | 0 | 0 | 0 | 37.2 | 1 | 24 | 7 | 0 | 0 | 36 | Traditional failure | 201.1
258 | Laskar, Wang, Hsu & Mo (2007) | I | 28 | 28 | 0 | 6 | 12 | 5.5 | 16 | 7.5 | 0 | 10800 | 0.375 | 0 | 1.836 | 0 | 0 | 0 | 172.125 | 22.33 | 0 | 0 | 0 | 0 | 37.2 | 1 | 24 | 7 | 0 | 0 | 36 | Traditional failure | 234
259 | Laskar, Wang, Hsu & Mo (2007) | I | 28 | 28 | 0 | 6 | 12 | 5.5 | 16 | 7.5 | 0 | 10300 | 0.375 | 0 | 1.836 | 0 | 0 | 0 | 172.125 | 22.33 | 0 | 0 | 0 | 0 | 37.2 | 1 | 6 | 10 | 0 | 0 | 102 | Traditional failure | 96.8
260 | Heckmann (2008) | I | 40 | 40 | 0 | 7 | 14 | 7.75 | 22 | 10.75 | 0 | 12100 | 0.75 | 0 | 3.978 | 0 | 0.153846154 | 4.1 | 167.265 | 34.77 | 0 | 0 | 0 | 0 | 13.2 | 1 | 24 | 24 | 0 | 0 | 72 | Traditional failure | 358.5
261 | Heckmann (2008) | I | 40 | 40 | 0 | 7 | 14 | 7.75 | 22 | 10.75 | 0 | 12430 | 0.75 | 0 | 3.978 | 0 | 0.153846154 | 4.1 | 163.215 | 34.77 | 0 | 0 | 0 | 0 | 13.2 | 1 | 24 | 24 | 0 | 0 | 72 | Traditional failure | 355.8
262 | Heckmann (2008) | I | 40 | 40 | 0 | 7 | 14 | 7.75 | 22 | 10.75 | 0 | 12500 | 0.75 | 0 | 3.978 | 0 | 0.153846154 | 4.1 | 162.2025 | 34.77 | 0 | 0 | 0 | 0 | 13.2 | 1 | 24 | 24 | 0 | 0 | 72 | Traditional failure | 339.9
263 | Heckmann (2008) | I | 40 | 40 | 0 | 7 | 14 | 7.75 | 22 | 10.75 | 0 | 12800 | 0.75 | 0 | 3.978 | 0 | 0.153846154 | 4.1 | 159.975 | 34.77 | 0 | 0 | 0 | 0 | 13.2 | 1 | 24 | 24 | 0 | 0 | 72 | Traditional failure | 373.5
264 | Heckmann (2008) | I | 40 | 40 | 0 | 7 | 14 | 7.75 | 22 | 10.75 | 0 | 12300 | 0.75 | 0 | 3.978 | 0 | 0.153846154 | 4.1 | 167.4675 | 34.77 | 0 | 0 | 0 | 0 | 13.2 | 1 | 24 | 24 | 0 | 0 | 72 | Traditional failure | 364.6
265 | Heckmann (2008) | I | 40 | 40 | 0 | 7 | 14 | 7.75 | 22 | 10.75 | 0 | 12700 | 0.75 | 0 | 3.978 | 0 | 0.153846154 | 4.1 | 167.67 | 34.77 | 0 | 0 | 0 | 0 | 13.2 | 1 | 24 | 24 | 0 | 0 | 72 | Traditional failure | 358.5
266 | Heckmann (2008) | I | 40 | 40 | 0 | 7 | 14 | 7.75 | 22 | 10.75 | 0 | 10700 | 0.75 | 0 | 5.508 | 0 | 0.166666667 | 2.87 | 160.5825 | 34 | 0 | 0 | 0 | 0 | 13.2 | 1 | 24 | 24 | 0 | 0 | 72 | Traditional failure | 371.7
267 | Heckmann (2008) | I | 40 | 40 | 0 | 7 | 14 | 7.75 | 22 | 10.75 | 0 | 11100 | 0.75 | 0 | 5.508 | 0 | 0.166666667 | 2.87 | 159.975 | 34 | 0 | 0 | 0 | 0 | 13.2 | 1 | 24 | 24 | 0 | 0 | 72 | Traditional failure | 407.9
268 | Heckmann (2008) | I | 40 | 40 | 0 | 7 | 14 | 7.75 | 22 | 10.75 | 0 | 11200 | 0.75 | 0 | 5.508 | 0 | 0.166666667 | 2.87 | 164.025 | 34 | 0 | 0 | 0 | 0 | 13.2 | 1 | 24 | 24 | 0 | 0 | 72 | Traditional failure | 382.3
269 | Heckmann (2008) | I | 40 | 40 | 0 | 7 | 14 | 7.75 | 22 | 10.75 | 0 | 11450 | 0.75 | 0 | 5.508 | 0 | 0.166666667 | 2.87 | 163.0125 | 34 | 0 | 0 | 0 | 0 | 13.2 | 1 | 24 | 24 | 0 | 0 | 72 | Traditional failure | 394.6
270 | Heckmann (2008) | I | 40 | 40 | 0 | 7 | 14 | 7.75 | 22 | 10.75 | 0 | 10800 | 0.75 | 0 | 5.508 | 0 | 0.166666667 | 2.87 | 164.6325 | 34 | 0 | 0 | 0 | 0 | 13.2 | 1 | 24 | 24 | 0 | 0 | 72 | Traditional failure | 378.8
271 | Heckmann (2008) | I | 40 | 40 | 0 | 7 | 14 | 7.75 | 22 | 10.75 | 0 | 10800 | 0.75 | 0 | 5.508 | 0 | 0.166666667 | 2.87 | 164.2275 | 34 | 0 | 0 | 0 | 0 | 13.2 | 1 | 24 | 24 | 0 | 0 | 72 | Traditional failure | 377.9
272 | Heckmann (2008) | I | 40 | 40 | 0 | 7 | 14 | 7.75 | 22 | 10.75 | 0 | 11000 | 0.75 | 0 | 5.508 | 0 | 0.166666667 | 2.87 | 169.0875 | 34 | 0 | 0 | 0 | 0 | 13.2 | 1 | 24 | 24 | 0 | 0 | 72 | Traditional failure | 398.2
273 | Heckmann (2008) | I | 40 | 40 | 0 | 7 | 14 | 7.75 | 22 | 10.75 | 0 | 11600 | 0.75 | 0 | 5.508 | 0 | 0.166666667 | 2.87 | 167.4675 | 34 | 0 | 0 | 0 | 0 | 13.2 | 1 | 24 | 24 | 0 | 0 | 72 | Traditional failure | 408.7
274 | Heckmann (2008) | I | 40 | 40 | 0 | 7 | 14 | 7.75 | 22 | 10.75 | 0 | 9600 | 0.75 | 0 | 5.508 | 0 | 0.166666667 | 2.87 | 165.645 | 34 | 0 | 0 | 0 | 0 | 13.2 | 1 | 24 | 24 | 0 | 0 | 72 | Traditional failure | 389.3
275 | Heckmann (2008) | I | 40 | 40 | 0 | 7 | 14 | 7.75 | 22 | 10.75 | 0 | 10700 | 0.75 | 0 | 5.508 | 0 | 0.166666667 | 2.87 | 167.4675 | 34 | 0 | 0 | 0 | 0 | 13.2 | 1 | 24 | 24 | 0 | 0 | 72 | Traditional failure | 402.6
276 | Heckmann (2008) | I | 40 | 40 | 0 | 7 | 14 | 7.75 | 22 | 10.75 | 0 | 11700 | 0.75 | 0 | 5.508 | 0 | 0.166666667 | 2.87 | 166.455 | 34 | 0 | 0 | 0 | 0 | 13.2 | 1 | 24 | 24 | 0 | 0 | 72 | Traditional failure | 400.8
277 | Heckmann (2008) | I | 40 | 40 | 0 | 7 | 14 | 7.75 | 22 | 10.75 | 0 | 12000 | 0.75 | 0 | 5.508 | 0 | 0.166666667 | 2.87 | 165.645 | 34 | 0 | 0 | 0 | 0 | 13.2 | 1 | 24 | 24 | 0 | 0 | 72 | Traditional failure | 413.2
278 | Avendaño (2011) | B | 28 | 28 | 0 | 10 | 43.75 | 5.5 | 47.75 | 5 | 0 | 11300 | 0.75 | 0 | 3.366 | 1.224 | 0 | 0 | 165.645 | 24.59090909 | 0 | 0 | 0 | 0 | 111.6 | 2 | 24 | 20 | 0 | 0 | 72 | Traditional failure | 244.07
279 | Avendaño (2011) | B | 28 | 28 | 0 | 10 | 43.75 | 5.5 | 47.75 | 5 | 0 | 11300 | 0.75 | 0 | 3.366 | 1.224 | 0 | 0 | 165.645 | 24.59090909 | 0 | 0 | 0 | 0 | 111.6 | 2 | 24 | 20 | 0 | 0 | 84 | Traditional failure | 246.65
280 | Avendaño (2011) | B | 28 | 28 | 0 | 10 | 43.75 | 5.5 | 47.75 | 5 | 0 | 11300 | 0.75 | 0 | 3.366 | 1.224 | 0 | 0 | 165.645 | 24.59090909 | 0 | 0 | 0 | 0 | 111.6 | 2 | 24 | 20 | 0 | 0 | 72 | Traditional failure | 242.38
281 | Avendaño (2011) | B | 28 | 28 | 0 | 10 | 43.75 | 5.5 | 47.75 | 5 | 0 | 11300 | 0.75 | 0 | 3.366 | 1.224 | 0 | 0 | 165.645 | 24.59090909 | 0 | 0 | 0 | 0 | 111.6 | 2 | 24 | 20 | 0 | 0 | 84 | Traditional failure | 250.49
282 | Avendaño (2011) | B | 28 | 28 | 0 | 10 | 43.75 | 5.5 | 47.75 | 5 | 0 | 11160 | 0.75 | 0 | 3.366 | 1.224 | 0 | 0 | 165.645 | 24.59090909 | 0 | 0 | 0 | 0 | 111.6 | 2 | 24 | 20 | 0 | 0 | 72 | Traditional failure | 290.47
283 | Avendaño (2011) | B | 28 | 28 | 0 | 10 | 43.75 | 5.5 | 47.75 | 5 | 0 | 11160 | 0.75 | 0 | 3.366 | 1.224 | 0 | 0 | 165.645 | 24.59090909 | 0 | 0 | 0 | 0 | 111.6 | 2 | 24 | 20 | 0 | 0 | 84 | Traditional failure | 296.67
284 | Avendaño (2011) | B | 28 | 28 | 0 | 10 | 43.75 | 5.5 | 47.75 | 5 | 0 | 10672 | 0.75 | 0 | 3.366 | 1.224 | 0 | 0 | 165.645 | 24.59090909 | 0 | 0 | 0 | 0 | 111.6 | 2 | 24 | 20 | 0 | 0 | 72 | Traditional failure | 291.31
285 | Avendaño (2011) | B | 28 | 28 | 0 | 10 | 43.75 | 5.5 | 47.75 | 5 | 0 | 10900 | 0.75 | 0 | 3.366 | 1.224 | 0 | 0 | 165.645 | 24.59090909 | 0 | 0 | 0 | 0 | 111.6 | 2 | 24 | 20 | 0 | 0 | 72 | Traditional failure | 300.59
286 | Avendaño (2011) | B | 28 | 28 | 0 | 10 | 43.75 | 5.5 | 47.75 | 5 | 0 | 10900 | 0.75 | 0 | 3.366 | 1.224 | 0 | 0 | 165.645 | 24.59090909 | 0 | 0 | 0 | 0 | 111.6 | 2 | 24 | 20 | 0 | 0 | 84 | Traditional failure | 284.35
287 | Avendaño (2011) | B | 28 | 28 | 0 | 10 | 43.75 | 5.5 | 47.75 | 5 | 0 | 9530 | 0.75 | 0 | 3.366 | 1.224 | 0 | 0 | 165.645 | 24.59090909 | 0 | 0 | 0 | 0 | 111.6 | 2 | 24 | 20 | 0 | 0 | 72 | Traditional failure | 216.23
288 | Avendaño (2011) | B | 28 | 28 | 0 | 10 | 43.75 | 5.5 | 47.75 | 5 | 0 | 9530 | 0.75 | 0 | 3.366 | 1.224 | 0 | 0 | 165.645 | 24.59090909 | 0 | 0 | 0 | 0 | 111.6 | 2 | 24 | 20 | 0 | 0 | 84 | Traditional failure | 219.71
289 | Avendaño (2011) | B | 28 | 28 | 0 | 10 | 43.75 | 5.5 | 47.75 | 5 | 0 | 9575 | 0.75 | 0 | 3.366 | 1.224 | 0 | 0 | 165.645 | 24.59090909 | 0 | 0 | 0 | 0 | 111.6 | 2 | 24 | 20 | 0 | 0 | 72 | Traditional failure | 224.66
290 | Avendaño (2011) | B | 28 | 28 | 0 | 10 | 43.75 | 5.5 | 47.75 | 5 | 0 | 9575 | 0.75 | 0 | 3.366 | 1.224 | 0 | 0 | 165.645 | 24.59090909 | 0 | 0 | 0 | 0 | 111.6 | 2 | 24 | 20 | 0 | 0 | 84 | Traditional failure | 230.49
291 | Avendaño (2011) | B | 28 | 28 | 0 | 10 | 43.75 | 5.5 | 47.75 | 5 | 0 | 8730 | 0.75 | 0 | 3.366 | 1.224 | 0 | 0 | 165.645 | 24.59090909 | 0 | 0 | 0 | 0 | 111.6 | 2 | 24 | 20 | 0 | 0 | 72 | Traditional failure | 220.44
292 | Avendaño (2011) | B | 28 | 28 | 0 | 10 | 43.75 | 5.5 | 47.75 | 5 | 0 | 8730 | 0.75 | 0 | 3.366 | 1.224 | 0 | 0 | 165.645 | 24.59090909 | 0 | 0 | 0 | 0 | 111.6 | 2 | 24 | 20 | 0 | 0 | 84 | Traditional failure | 250.49
293 | Avendaño (2011) | B | 28 | 28 | 0 | 10 | 43.75 | 5.5 | 47.75 | 5 | 0 | 8900 | 0.75 | 0 | 3.366 | 1.224 | 0 | 0 | 165.645 | 24.59090909 | 0 | 0 | 0 | 0 | 111.6 | 2 | 24 | 20 | 0 | 0 | 72 | Traditional failure | 248.28
294 | Avendaño (2011) | B | 28 | 28 | 0 | 10 | 43.75 | 5.5 | 47.75 | 5 | 0 | 8900 | 0.75 | 0 | 3.366 | 1.224 | 0 | 0 | 165.645 | 24.59090909 | 0 | 0 | 0 | 0 | 111.6 | 2 | 24 | 20 | 0 | 0 | 84 | Traditional failure | 255.11
295 | Avendaño (2011) | B | 28 | 28 | 0 | 10 | 43.75 | 5.5 | 47.75 | 5 | 0 | 9730 | 0.75 | 0 | 3.366 | 1.224 | 0 | 0 | 165.645 | 24.59090909 | 0 | 0 | 0 | 0 | 111.6 | 2 | 24 | 20 | 0 | 0 | 84 | Traditional failure | 259.44
296 | Avendaño (2011) | B | 28 | 28 | 0 | 10 | 43.75 | 5.5 | 47.75 | 5 | 0 | 9730 | 0.75 | 0 | 3.366 | 1.224 | 0 | 0 | 165.645 | 24.59090909 | 0 | 0 | 0 | 0 | 111.6 | 2 | 24 | 20 | 0 | 0 | 84 | Traditional failure | 234.33
297 | Hovell (2013) | U | 62.75 | 54.75 | 8 | 10.30776406 | 31.5 | 6 | 55 | 8.25 | 31.5 | 12900 | 0.75 | 12900 | 10.404 | 0 | 0 | 0 | 157 | 58.98661765 | 0 | 0 | 0 | 0 | 0 | 0 | 24 | 18 | 0 | 0 | 174 | Traditional failure | 491
298 | Hovell (2013) | U | 62.75 | 54.75 | 8 | 10.30776406 | 31.5 | 6 | 55 | 8.25 | 31.5 | 11900 | 0.75 | 10500 | 11.934 | 0 | 0 | 0 | 157 | 58.75 | 0 | 0 | 0 | 0 | 0 | 0 | 26.32 | 4 | 0 | 0 | 152 | Non-traditional failure | 659
299 | Hovell (2013) | U | 62.75 | 54.75 | 8 | 10.30776406 | 31.5 | 6 | 55 | 8.25 | 31.5 | 11900 | 0.75 | 10500 | 11.934 | 0 | 0 | 0 | 157 | 58.75 | 0 | 0 | 0 | 0 | 0 | 0 | 26.32 | 4 | 0 | 0 | 154 | Non-traditional failure | 612
300 | Hovell (2013) | U | 62.75 | 54.75 | 8 | 10.30776406 | 31.5 | 6 | 55 | 8.25 | 31.5 | 11500 | 0.75 | 8600 | 11.934 | 0 | 0 | 0 | 157 | 58.75 | 0 | 0 | 0 | 0 | 0 | 0 | 34.08 | 4 | 34.08 | 4 | 152 | Non-traditional failure | 610
301 | Hovell (2013) | U | 62.75 | 54.75 | 8 | 10.30776406 | 31.5 | 6 | 55 | 8.25 | 31.5 | 11400 | 0.75 | 9200 | 6.426 | 5.508 | 0 | 0 | 157 | 58.55952381 | 0 | 0 | 0 | 0 | 0 | 0 | 26.1 | 4 | 0 | 0 | 154 | Non-traditional failure | 655
302 | Hovell (2013) | U | 62.75 | 54.75 | 8 | 10.30776406 | 31.5 | 6 | 55 | 8.25 | 31.5 | 12100 | 0.75 | 10700 | 6.426 | 5.508 | 0 | 0 | 157 | 58.55952381 | 0 | 0 | 0 | 0 | 0 | 0 | 26.1 | 4 | 0 | 0 | 154 | Non-traditional failure | 663
303 | Hovell (2013) | U | 62.75 | 54.75 | 8 | 16 | 31.5 | 6 | 55 | 8.25 | 31.5 | 11400 | 0.75 | 7500 | 11.934 | 0 | 0 | 0 | 157 | 58.75 | 144.126 | 10.75 | 0 | 0 | 0 | 0 | 25.2 | 3 | 0 | 0 | 154 | Non-traditional failure | 973
304 | Hovell (2013) | U | 62.75 | 54.75 | 8 | 10.30776406 | 31.5 | 6 | 55 | 8.25 | 31.5 | 13200 | 0.75 | 7600 | 10.098 | 0 | 0 | 0 | 157 | 59.16632353 | 0 | 0 | 0 | 0 | 0 | 0 | 40.3 | 4 | 0 | 0 | 154 | Traditional failure | 1031
305 | Tamura, Hamada, Maehori & Niwa (2001) | R | 43.30708661 | 43.30708661 | 0 | 13.77952756 | 0 | 0 | 0 | 0 | 0 | 7991.298042 | 0.590551181 | 0 | 7.479074958 | 0 | 0 | 0 | 8.381430847 | 39.37007874 | 0 | 0 | 0 | 0 | 0 | 0 | 0 | 0 | 0 | 0 | 147.6377953 | Traditional failure | 113.5285064
306 | Tamura, Hamada, Maehori & Niwa (2001) | R | 43.30708661 | 43.30708661 | 0 | 13.77952756 | 0 | 0 | 0 | 0 | 0 | 7730.239304 | 0.590551181 | 0 | 7.479074958 | 0 | 0 | 0 | 17.53653223 | 39.37007874 | 0 | 0 | 0 | 0 | 0 | 0 | 0 | 0 | 0 | 0 | 147.6377953 | Traditional failure | 127.8038731
307 | Tamura, Hamada, Maehori & Niwa (2001) | R | 43.30708661 | 43.30708661 | 0 | 13.77952756 | 0 | 0 | 0 | 0 | 0 | 10384.33648 | 0.590551181 | 0 | 7.479074958 | 0 | 0 | 0 | 14.73197653 | 39.37007874 | 0 | 0 | 0 | 0 | 0 | 0 | 0 | 0 | 0 | 0 | 147.6377953 | Traditional failure | 105.6601941
308 | Tamura, Hamada, Maehori & Niwa (2001) | R | 43.30708661 | 43.30708661 | 0 | 13.77952756 | 0 | 0 | 0 | 0 | 0 | 9963.741842 | 0.590551181 | 0 | 7.479074958 | 0 | 0 | 0 | 18.64608695 | 39.37007874 | 0 | 0 | 0 | 0 | 0 | 0 | 0 | 0 | 0 | 0 | 147.6377953 | Traditional failure | 134.8853542
309 | Hamada, Tamura, Maehori & Niwa (1999) | R | 13.77952756 | 13.77952756 | 0 | 7.874015748 | 0 | 0 | 0 | 0 | 0 | 6816.53372 | 0.590551181 | 0 | 1.645793292 | 0 | 0 | 0 | 8.776751309 | 11.81102362 | 0 | 0 | 0 | 0 | 0 | 0 | 0 | 0 | 0 | 0 | 41.33858268 | Traditional failure | 30.41664737
310 | Hamada, Tamura, Maehori & Niwa (1999) | R | 13.77952756 | 13.77952756 | 0 | 7.874015748 | 0 | 0 | 0 | 0 | 0 | 6816.53372 | 0.590551181 | 0 | 1.645793292 | 0 | 0 | 0 | 8.776751309 | 11.81102362 | 0 | 0 | 0 | 0 | 0 | 0 | 5.353825356 | 7.874015748 | 0 | 0 | 41.33858268 | Traditional failure | 36.93610616
311 | Hamada, Tamura, Maehori & Niwa (1999) | R | 13.77952756 | 13.77952756 | 0 | 7.874015748 | 0 | 0 | 0 | 0 | 0 | 6816.53372 | 0.590551181 | 0 | 1.645793292 | 0 | 0 | 0 | 8.776751309 | 11.81102362 | 0 | 0 | 0 | 0 | 0 | 0 | 5.353825356 | 3.937007874 | 0 | 0 | 41.33858268 | Traditional failure | 41.20747571
312 | Hamada, Tamura, Maehori & Niwa (1999) | R | 13.77952756 | 13.77952756 | 0 | 7.874015748 | 0 | 0 | 0 | 0 | 0 | 8527.918782 | 0.787401575 | 0 | 1.645793292 | 0 | 0 | 0 | 8.776751309 | 11.81102362 | 0 | 0 | 0 | 0 | 0 | 0 | 0 | 0 | 0 | 0 | 41.33858268 | Traditional failure | 34.93530674
313 | Hamada, Tamura, Maehori & Niwa (1999) | R | 13.77952756 | 13.77952756 | 0 | 7.874015748 | 0 | 0 | 0 | 0 | 0 | 8527.918782 | 0.787401575 | 0 | 1.645793292 | 0 | 0 | 0 | 8.776751309 | 11.81102362 | 0 | 0 | 0 | 0 | 0 | 0 | 5.353825356 | 7.874015748 | 0 | 0 | 41.33858268 | Traditional failure | 39.76869859
314 | Watanabe, Kawano, Suzuki & Sato (2003) | R | 24.60629921 | 24.60629921 | 0 | 7.874015748 | 0 | 0 | 0 | 0 | 0 | 8527.918782 | 0.590551181 | 0 | 1.28991258 | 0 | 0 | 0 | 66.02656438 | 21.65354331 | 31.43134205 | 1.968503937 | 0 | 0 | 0 | 0 | 4.599163803 | 7.874015748 | 0 | 0 | 64.96062992 | Traditional failure | 93.07089439
315 | Watanabe, Kawano, Suzuki & Sato (2003) | R | 24.60629921 | 24.60629921 | 0 | 7.874015748 | 0 | 0 | 0 | 0 | 0 | 8875.997099 | 0.590551181 | 0 | 1.28991258 | 0 | 0 | 0 | 66.81259491 | 21.65354331 | 31.80552469 | 1.968503937 | 0 | 0 | 0 | 0 | 4.599163803 | 7.874015748 | 0 | 0 | 64.96062992 | Traditional failure | 74.74896712
316 | Watanabe, Kawano, Suzuki & Sato (2003) | R | 24.60629921 | 24.60629921 | 0 | 7.874015748 | 0 | 0 | 0 | 0 | 0 | 8745.46773 | 0.590551181 | 0 | 1.28991258 | 0 | 0 | 0 | 62.88244227 | 21.65354331 | 29.93461148 | 1.968503937 | 0 | 0 | 0 | 0 | 4.599163803 | 7.874015748 | 0 | 0 | 64.96062992 | Traditional failure | 74.52415819
317 | Watanabe, Kawano, Suzuki & Sato (2003) | R | 24.60629921 | 24.60629921 | 0 | 7.874015748 | 0 | 0 | 0 | 0 | 0 | 9427.121102 | 0.590551181 | 0 | 1.28991258 | 0 | 0 | 0 | 63.6684728 | 21.65354331 | 30.30879412 | 1.968503937 | 0 | 0 | 0 | 0 | 4.599163803 | 7.874015748 | 0 | 0 | 64.96062992 | Traditional failure | 74.07454034
318 | Watanabe, Kawano, Suzuki & Sato (2003) | R | 24.60629921 | 24.60629921 | 0 | 7.874015748 | 0 | 0 | 0 | 0 | 0 | 9209.572154 | 0.590551181 | 0 | 1.28991258 | 0 | 0 | 0 | 121.8347319 | 21.65354331 | 57.99830974 | 1.968503937 | 0 | 0 | 0 | 0 | 4.599163803 | 7.874015748 | 0 | 0 | 64.96062992 | Traditional failure | 88.349907
319 | Public Works Research Institute (1995) | R | 16.73228346 | 16.73228346 | 0 | 7.874015748 | 0 | 0 | 0 | 0 | 0 | 13341.0264 | 0.787401575 | 0 | 1.28991258 | 0 | 0 | 0 | 16.59742726 | 13.77952756 | 6.224845671 | 1.968503937 | 0 | 0 | 0 | 0 | 0 | 0 | 0 | 0 | 41.33858268 | Traditional failure | 55.137607
320 | Public Works Research Institute (1995) | R | 16.73228346 | 16.73228346 | 0 | 7.874015748 | 0 | 0 | 0 | 0 | 0 | 12516.10152 | 0.787401575 | 0 | 1.28991258 | 0 | 0 | 0 | 33.19485452 | 13.77952756 | 12.44969134 | 1.968503937 | 0 | 0 | 0 | 0 | 0 | 0 | 0 | 0 | 41.33858268 | Traditional failure | 63.7466576
321 | Public Works Research Institute (1995) | R | 16.73228346 | 16.73228346 | 0 | 7.874015748 | 0 | 0 | 0 | 0 | 0 | 10197.77817 | 0.787401575 | 0 | 1.28991258 | 0 | 0 | 0 | 49.79228178 | 13.77952756 | 18.67453701 | 1.968503937 | 0 | 0 | 0 | 0 | 0 | 0 | 0 | 0 | 41.33858268 | Traditional failure | 66.34811207
322 | Public Works Research Institute (1995) | R | 24.60629921 | 24.60629921 | 0 | 7.874015748 | 0 | 0 | 0 | 0 | 0 | 12174.7533 | 0.787401575 | 0 | 1.28991258 | 0 | 0 | 0 | 23.12497884 | 21.65354331 | 11.00843466 | 1.968503937 | 0 | 0 | 0 | 0 | 0 | 0 | 0 | 0 | 64.96062992 | Traditional failure | 51.16928663
323 | Public Works Research Institute (1995) | R | 24.60629921 | 24.60629921 | 0 | 7.874015748 | 0 | 0 | 0 | 0 | 0 | 11349.82843 | 0.787401575 | 0 | 1.28991258 | 0 | 0 | 0 | 46.24995768 | 21.65354331 | 22.01686932 | 1.968503937 | 0 | 0 | 0 | 0 | 0 | 0 | 0 | 0 | 64.96062992 | Traditional failure | 81.09703613
324 | Public Works Research Institute (1995) | R | 32.48031496 | 32.48031496 | 0 | 7.874015748 | 0 | 0 | 0 | 0 | 0 | 12829.00406 | 0.787401575 | 0 | 1.28991258 | 0 | 0 | 0 | 29.82698719 | 29.52755906 | 15.57871074 | 1.968503937 | 0 | 0 | 0 | 0 | 0 | 0 | 0 | 0 | 88.58267717 | Traditional failure | 77.50350157
325 | Public Works Research Institute (1995) | R | 32.48031496 | 32.48031496 | 0 | 7.874015748 | 0 | 0 | 0 | 0 | 0 | 12672.55279 | 0.787401575 | 0 | 1.28991258 | 0 | 0 | 0 | 59.65397439 | 29.52755906 | 31.15742147 | 1.968503937 | 0 | 0 | 0 | 0 | 0 | 0 | 0 | 0 | 88.58267717 | Traditional failure | 97.9403515
326 | Public Works Research Institute (1995) | R | 43.30708661 | 43.30708661 | 0 | 7.874015748 | 0 | 0 | 0 | 0 | 0 | 10354.22944 | 0.787401575 | 0 | 3.22478145 | 0 | 0 | 0 | 33.5214426 | 37.4015748 | 35.01232188 | 1.968503937 | 0 | 0 | 0 | 0 | 0 | 0 | 0 | 0 | 112.2047244 | Traditional failure | 131.6159591
327 | Public Works Research Institute (1995) | R | 16.73228346 | 16.73228346 | 0 | 7.874015748 | 0 | 0 | 0 | 0 | 0 | 7210.981218 | 0.787401575 | 0 | 1.28991258 | 0 | 0 | 0 | 16.59742726 | 13.77952756 | 6.224845671 | 1.968503937 | 0 | 0 | 0 | 0 | 0 | 0 | 0 | 0 | 41.33858268 | Traditional failure | 43.54129302
328 | Public Works Research Institute (1995) | R | 16.73228346 | 16.73228346 | 0 | 7.874015748 | 0 | 0 | 0 | 0 | 0 | 5888.256853 | 0.787401575 | 0 | 1.28991258 | 0 | 0 | 0 | 33.19485452 | 13.77952756 | 12.44969134 | 1.968503937 | 0 | 0 | 0 | 0 | 0 | 0 | 0 | 0 | 41.33858268 | Traditional failure | 45.30499096
329 | Public Works Research Institute (1995) | R | 16.73228346 | 16.73228346 | 0 | 7.874015748 | 0 | 0 | 0 | 0 | 0 | 10624.46345 | 0.787401575 | 0 | 1.28991258 | 0 | 0 | 0 | 16.59742726 | 13.77952756 | 6.224845671 | 1.968503937 | 0 | 0 | 0 | 0 | 4.200474681 | 7.874015748 | 0 | 0 | 41.33858268 | Traditional failure | 70.65814892
330 | Public Works Research Institute (1995) | R | 16.73228346 | 16.73228346 | 0 | 7.874015748 | 0 | 0 | 0 | 0 | 0 | 12160.53046 | 0.787401575 | 0 | 1.28991258 | 0 | 0 | 0 | 33.19485452 | 13.77952756 | 12.44969134 | 1.968503937 | 0 | 0 | 0 | 0 | 4.200474681 | 7.874015748 | 0 | 0 | 41.33858268 | Traditional failure | 78.48455855
331 | Public Works Research Institute (1995) | R | 16.73228346 | 16.73228346 | 0 | 7.874015748 | 0 | 0 | 0 | 0 | 0 | 8411.892676 | 0.787401575 | 0 | 1.28991258 | 0 | 0 | 0 | 21.67222567 | 13.77952756 | 0 | 0 | 0 | 0 | 0 | 0 | 5.054808514 | 6.88976378 | 0 | 0 | 41.33858268 | Traditional failure | 51.25643459
332 | Public Works Research Institute (1995) | R | 16.73228346 | 16.73228346 | 0 | 7.874015748 | 0 | 0 | 0 | 0 | 0 | 8513.415518 | 0.787401575 | 0 | 1.28991258 | 0 | 0 | 0 | 21.67222567 | 13.77952756 | 0 | 0 | 0 | 0 | 0 | 0 | 5.054808514 | 6.88976378 | 0 | 0 | 41.33858268 | Traditional failure | 40.46560626
333 | Sakurada, Suzuki, Watanabe & Murai (2001) | I | 21.65354331 | 21.65354331 | 0 | 3.937007874 | 11.81102362 | 2.952755906 | 11.81102362 | 4.921259843 | 0 | 9035.532995 | 0.590551181 | 0 | 0.85994172 | 0 | 0 | 0 | 148.7499381 | 19.68503937 | 0 | 0 | 0 | 0 | 0 | 0 | 0 | 0 | 0 | 0 | 59.05511811 | Traditional failure | 47.54708735
334 | Sakurada, Suzuki, Watanabe & Murai (2001) | I | 21.65354331 | 21.65354331 | 0 | 3.937007874 | 11.81102362 | 2.952755906 | 11.81102362 | 4.921259843 | 0 | 8571.428571 | 0.590551181 | 0 | 0.85994172 | 0 | 0 | 0 | 146.3971271 | 19.68503937 | 0 | 0 | 0 | 0 | 0 | 0 | 0 | 0 | 0 | 0 | 59.05511811 | Traditional failure | 50.80681675
335 | Sakurada, Suzuki, Watanabe & Murai (2001) | I | 21.65354331 | 21.65354331 | 0 | 3.937007874 | 11.81102362 | 2.952755906 | 11.81102362 | 4.921259843 | 0 | 8150.833938 | 0.787401575 | 0 | 0.85994172 | 0 | 0 | 0 | 150.5799021 | 19.68503937 | 0 | 0 | 0 | 0 | 0 | 0 | 0 | 0 | 0 | 0 | 59.05511811 | Traditional failure | 47.88430074
336 | Kuroda, Shimoyama, Furuya & Nakamura (2001) | R | 9.842519685 | 9.842519685 | 0 | 5.905511811 | 0 | 0 | 0 | 0 | 0 | 9267.585207 | 0.787401575 | 0 | 0.31998264 | 0 | 0 | 0 | 187.1635826 | 6.496062992 | 0 | 0 | 5.558865476 | 8.11023622 | 5.558865476 | 1.57480315 | 5.558865476 | 3.937007874 | 0 | 0 | 9.842519685 | Traditional failure | 76.09782066
337 | Kuroda, Shimoyama, Furuya & Nakamura (2001) | R | 9.842519685 | 9.842519685 | 0 | 5.905511811 | 0 | 0 | 0 | 0 | 0 | 9267.585207 | 0.787401575 | 0 | 0.31998264 | 0 | 0 | 0 | 93.58179129 | 6.496062992 | 0 | 0 | 5.558865476 | 8.11023622 | 5.558865476 | 1.57480315 | 5.558865476 | 3.937007874 | 0 | 0 | 9.842519685 | Traditional failure | 72.23110717
338 | Kuroda, Shimoyama, Furuya & Nakamura (2001) | R | 9.842519685 | 9.842519685 | 0 | 5.905511811 | 0 | 0 | 0 | 0 | 0 | 9267.585207 | 0.787401575 | 0 | 0.31998264 | 0 | 0 | 0 | 93.58179129 | 6.496062992 | 0 | 0 | 5.558865476 | 8.11023622 | 5.558865476 | 1.57480315 | 5.558865476 | 3.937007874 | 0 | 0 | 9.842519685 | Traditional failure | 73.53499893
339 | Kuroda, Shimoyama, Furuya & Nakamura (2001) | R | 9.842519685 | 9.842519685 | 0 | 5.905511811 | 0 | 0 | 0 | 0 | 0 | 9267.585207 | 0.787401575 | 0 | 0.31998264 | 0 | 0 | 0 | 93.58179129 | 6.496062992 | 0 | 0 | 5.558865476 | 8.11023622 | 5.558865476 | 1.57480315 | 5.558865476 | 3.937007874 | 0 | 0 | 9.842519685 | Traditional failure | 75.13114229
340 | Hichs (1958) | I | 10 | 10 | 0 | 1.5 | 7 | 2.75 | 5 | 2.75 | 0 | 4400 | 0.75 | 0 | 0.251327412 | 0 | 0 | 0 | 127.9248154 | 7.5 | 3.20432159 | 2.5 | 0 | 0 | 0 | 0 | 0 | 0 | 0 | 0 | 7 | Traditional failure | 29.9298425
341 | Hichs (1958) | I | 10 | 10 | 0 | 1.5 | 7 | 2.75 | 5 | 2.75 | 0 | 4400 | 0.75 | 0 | 0.251327412 | 0 | 0 | 0 | 127.9248154 | 7.5 | 3.20432159 | 2.5 | 0 | 0 | 0 | 0 | 0 | 0 | 0 | 0 | 10 | Traditional failure | 22.78109846
342 | Hichs (1958) | I | 10 | 10 | 0 | 1.5 | 7 | 2.75 | 5 | 2.75 | 0 | 4400 | 0.75 | 0 | 0.251327412 | 0 | 0 | 0 | 127.9248154 | 7.5 | 3.20432159 | 2.5 | 0 | 0 | 0 | 0 | 0 | 0 | 0 | 0 | 15 | Traditional failure | 15.70971274
343 | Hichs (1958) | I | 10 | 10 | 0 | 1.5 | 7 | 2.75 | 5 | 2.75 | 0 | 4400 | 0.75 | 0 | 0.251327412 | 0 | 0 | 0 | 127.9248154 | 7.5 | 3.20432159 | 2.5 | 0 | 0 | 0 | 0 | 0 | 0 | 0 | 0 | 20 | Traditional failure | 11.46403664
344 | Hichs (1958) | I | 10 | 10 | 0 | 1.5 | 7 | 2.75 | 5 | 2.75 | 0 | 4400 | 0.75 | 0 | 0.251327412 | 0 | 0 | 0 | 127.9248154 | 7.5 | 3.20432159 | 2.5 | 0 | 0 | 0 | 0 | 0 | 0 | 0 | 0 | 25 | Traditional failure | 9.354335454
345 | Hichs (1958) | I | 10 | 10 | 0 | 1.5 | 7 | 2.75 | 5 | 2.75 | 0 | 4400 | 0.75 | 0 | 0.251327412 | 0 | 0 | 0 | 127.9248154 | 7.5 | 3.20432159 | 2.5 | 0 | 0 | 0 | 0 | 0 | 0 | 0 | 0 | 30 | Traditional failure | 8.23059041
346 | Hichs (1958) | I | 10 | 10 | 0 | 1.5 | 7 | 2.75 | 5 | 2.75 | 0 | 4400 | 0.75 | 0 | 0.251327412 | 0 | 0 | 0 | 127.9248154 | 7.5 | 3.20432159 | 2.5 | 0 | 0 | 0 | 0 | 0 | 0 | 0 | 0 | 43 | Traditional failure | 6.117827246
347 | Hichs (1958) | I | 10 | 10 | 0 | 1.5 | 7 | 2.75 | 5 | 2.75 | 0 | 4400 | 0.75 | 0 | 0.251327412 | 0 | 0 | 0 | 127.9248154 | 7.5 | 3.20432159 | 2.5 | 0 | 0 | 0 | 0 | 0 | 0 | 0 | 0 | 55 | Traditional failure | 5.295992996
348 | Hichs (1958) | I | 10 | 10 | 0 | 1.5 | 7 | 2.75 | 5 | 2.75 | 0 | 4400 | 0.75 | 0 | 0.251327412 | 0 | 0 | 0 | 127.9248154 | 7.5 | 3.20432159 | 2.5 | 0 | 0 | 0 | 0 | 0 | 0 | 0 | 0 | 81.5 | Traditional failure | 4.199936959
349 | Hichs (1958) | I | 10 | 10 | 0 | 1.5 | 7 | 2.75 | 5 | 2.75 | 0 | 5520 | 0.75 | 0 | 0.251327412 | 0 | 0 | 0 | 127.9248154 | 7.5 | 3.20432159 | 2.5 | 0 | 0 | 0 | 0 | 0 | 0 | 0 | 0 | 15 | Traditional failure | 9.975012967
350 | Hichs (1958) | I | 10 | 10 | 0 | 1.5 | 7 | 2.75 | 5 | 2.75 | 0 | 5520 | 0.75 | 0 | 0.251327412 | 0 | 0 | 0 | 127.9248154 | 7.5 | 3.20432159 | 2.5 | 0 | 0 | 0 | 0 | 0 | 0 | 0 | 0 | 30 | Traditional failure | 5.774011129
351 | Hichs (1958) | I | 10 | 10 | 0 | 1.5 | 7 | 2.75 | 5 | 2.75 | 0 | 5520 | 0.75 | 0 | 0.251327412 | 0 | 0 | 0 | 127.9248154 | 7.5 | 3.20432159 | 2.5 | 0 | 0 | 0 | 0 | 0 | 0 | 0 | 0 | 47.5 | Traditional failure | 6.038215881
352 | Hichs (1958) | I | 10 | 10 | 0 | 1.5 | 7 | 2.75 | 5 | 2.75 | 0 | 3760 | 0.75 | 0 | 0.251327412 | 0 | 0 | 0 | 127.9248154 | 7.5 | 3.20432159 | 2.5 | 0 | 0 | 0 | 0 | 0 | 0 | 0 | 0 | 15 | Traditional failure | 6.684984146
353 | Hichs (1958) | I | 10 | 10 | 0 | 1.5 | 7 | 2.75 | 5 | 2.75 | 0 | 3760 | 0.75 | 0 | 0.251327412 | 0 | 0 | 0 | 127.9248154 | 7.5 | 3.20432159 | 2.5 | 0 | 0 | 0 | 0 | 0 | 0 | 0 | 0 | 30 | Traditional failure | 4.388248458
354 | Hichs (1958) | I | 10 | 10 | 0 | 1.5 | 7 | 2.75 | 5 | 2.75 | 0 | 3760 | 0.75 | 0 | 0.251327412 | 0 | 0 | 0 | 127.9248154 | 7.5 | 3.20432159 | 2.5 | 0 | 0 | 0 | 0 | 0 | 0 | 0 | 0 | 47.5 | Traditional failure | 4.060179644
355 | Hichs (1958) | I | 10 | 10 | 0 | 1.5 | 7 | 2.75 | 5 | 2.75 | 0 | 5040 | 0.75 | 0 | 0.251327412 | 0 | 0 | 0 | 127.9248154 | 7.5 | 3.20432159 | 2.5 | 0 | 0 | 0 | 0 | 0 | 0 | 0 | 0 | 15 | Traditional failure | 8.377565238
356 | Hichs (1958) | I | 10 | 10 | 0 | 1.5 | 7 | 2.75 | 5 | 2.75 | 0 | 5040 | 0.75 | 0 | 0.251327412 | 0 | 0 | 0 | 127.9248154 | 7.5 | 3.20432159 | 2.5 | 0 | 0 | 0 | 0 | 0 | 0 | 0 | 0 | 30 | Traditional failure | 4.96040047
357 | Hichs (1958) | I | 10 | 10 | 0 | 1.5 | 7 | 2.75 | 5 | 2.75 | 0 | 5040 | 0.75 | 0 | 0.251327412 | 0 | 0 | 0 | 127.9248154 | 7.5 | 3.20432159 | 2.5 | 0 | 0 | 0 | 0 | 0 | 0 | 0 | 0 | 47.5 | Traditional failure | 5.413572859
358 | Sethunarayanan (1960) | I | 10 | 10 | 0 | 1.5 | 7 | 2.75 | 5 | 2.75 | 0 | 4800 | 0.75 | 0 | 0.314159265 | 0 | 0 | 0 | 114.591559 | 7.048427673 | 0 | 0 | 0 | 0 | 0 | 0 | 0 | 0 | 0 | 0 | 20 | Traditional failure | 12.29
359 | Sethunarayanan (1960) | I | 10 | 10 | 0 | 1.5 | 7 | 2.75 | 5 | 2.75 | 0 | 4800 | 0.75 | 0 | 0.314159265 | 0 | 0 | 0 | 114.591559 | 7.048427673 | 0 | 0 | 0 | 0 | 0 | 0 | 0 | 0 | 0 | 0 | 30 | Traditional failure | 7.85
360 | Sethunarayanan (1960) | I | 9.5 | 9.5 | 0 | 1.5 | 7 | 2.25 | 5 | 2.75 | 0 | 4240 | 0.75 | 0 | 0.314159265 | 0 | 0 | 0 | 108.8619811 | 6.55862069 | 0 | 0 | 0 | 0 | 0 | 0 | 0 | 0 | 0 | 0 | 30.02 | Traditional failure | 6.75
361 | Sethunarayanan (1960) | I | 9.5 | 9.5 | 0 | 1.5 | 7 | 2.25 | 5 | 2.75 | 0 | 4240 | 0.75 | 0 | 0.314159265 | 0 | 0 | 0 | 108.8619811 | 6.55862069 | 0 | 0 | 0 | 0 | 0 | 0 | 0 | 0 | 0 | 0 | 15.01 | Traditional failure | 12.8
362 | Sethunarayanan (1960) | I | 9 | 9 | 0 | 1.5 | 7 | 1.75 | 5 | 2.75 | 0 | 4160 | 0.75 | 0 | 0.314159265 | 0 | 0 | 0 | 114.591559 | 6.093053435 | 0 | 0 | 0 | 0 | 0 | 0 | 0 | 0 | 0 | 0 | 15.03 | Traditional failure | 12.88
363 | Sethunarayanan (1960) | I | 9 | 9 | 0 | 1.5 | 7 | 1.75 | 5 | 2.75 | 0 | 4160 | 0.75 | 0 | 0.314159265 | 0 | 0 | 0 | 114.591559 | 6.093053435 | 0 | 0 | 0 | 0 | 0 | 0 | 0 | 0 | 0 | 0 | 29.97 | Traditional failure | 6.02
364 | Sethunarayanan (1960) | I | 10.18 | 10.18 | 0 | 1.5 | 5 | 2.93 | 5 | 2.75 | 0 | 4280 | 0.75 | 0 | 0.314159265 | 0 | 0 | 0 | 114.2732491 | 7.169672831 | 0 | 0 | 0 | 0 | 0 | 0 | 0 | 0 | 0 | 0 | 15.27 | Traditional failure | 15.55
365 | Sethunarayanan (1960) | I | 10.18 | 10.18 | 0 | 1.5 | 5 | 2.93 | 5 | 2.75 | 0 | 4280 | 0.75 | 0 | 0.314159265 | 0 | 0 | 0 | 114.2732491 | 7.169672831 | 0 | 0 | 0 | 0 | 0 | 0 | 0 | 0 | 0 | 0 | 30.54 | Traditional failure | 7.63
366 | Sethunarayanan (1960) | I | 10 | 10 | 0 | 1.5 | 6 | 2.75 | 5 | 2.75 | 0 | 4400 | 0.75 | 0 | 0.314159265 | 0 | 0 | 0 | 120.9577567 | 7.080574324 | 0 | 0 | 0 | 0 | 0 | 0 | 0 | 0 | 0 | 0 | 30 | Traditional failure | 7.15
367 | Sethunarayanan (1960) | I | 10 | 10 | 0 | 1.5 | 6 | 2.75 | 5 | 2.75 | 0 | 4400 | 0.75 | 0 | 0.314159265 | 0 | 0 | 0 | 120.9577567 | 7.080574324 | 0 | 0 | 0 | 0 | 0 | 0 | 0 | 0 | 0 | 0 | 15 | Traditional failure | 16.55
368 | Sethunarayanan (1960) | I | 10 | 10 | 0 | 2.4 | 7 | 2.75 | 5 | 2.75 | 0 | 4720 | 0.75 | 0 | 0.314159265 | 0 | 0 | 0 | 116.0239535 | 7.044805936 | 0 | 0 | 0 | 0 | 0 | 0 | 0 | 0 | 0 | 0 | 15 | Traditional failure | 20.8
369 | Sethunarayanan (1960) | I | 10 | 10 | 0 | 2.45 | 7 | 2.75 | 5 | 2.75 | 0 | 4720 | 0.75 | 0 | 0.314159265 | 0 | 0 | 0 | 116.0239535 | 7.047132311 | 0 | 0 | 0 | 0 | 0 | 0 | 0 | 0 | 0 | 0 | 30 | Traditional failure | 11
370 | Sethunarayanan (1960) | I | 10 | 10 | 0 | 2 | 7 | 2.75 | 5 | 2.75 | 0 | 4480 | 0.75 | 0 | 0.314159265 | 0 | 0 | 0 | 114.591559 | 7.055297619 | 0 | 0 | 0 | 0 | 0 | 0 | 0 | 0 | 0 | 0 | 15 | Traditional failure | 18
371 | Sethunarayanan (1960) | I | 10 | 10 | 0 | 2 | 7 | 2.75 | 5 | 2.75 | 0 | 4480 | 0.75 | 0 | 0.314159265 | 0 | 0 | 0 | 114.591559 | 7.055297619 | 0 | 0 | 0 | 0 | 0 | 0 | 0 | 0 | 0 | 0 | 30 | Traditional failure | 9.16
372 | Sethunarayanan (1960) | I | 10 | 10 | 0 | 2 | 7 | 2.75 | 5 | 2.75 | 0 | 4480 | 0.75 | 0 | 0.314159265 | 0 | 0 | 0 | 114.591559 | 7.055297619 | 0 | 0 | 0 | 0 | 0 | 0 | 0 | 0 | 0 | 0 | 20 | Traditional failure | 13.65
373 | Sethunarayanan (1960) | I | 10 | 10 | 0 | 1.5 | 7 | 2.75 | 5 | 2.75 | 0 | 4040 | 0.75 | 0 | 0.314159265 | 0 | 0 | 0 | 114.591559 | 7.048427673 | 0 | 0 | 0 | 0 | 0 | 0 | 0 | 0 | 0 | 0 | 15 | Traditional failure | 14.45
374 | Sethunarayanan (1960) | I | 10 | 10 | 0 | 1.5 | 7 | 2.75 | 5 | 2.75 | 0 | 4040 | 0.75 | 0 | 0.314159265 | 0 | 0 | 0 | 114.591559 | 7.048427673 | 0 | 0 | 0 | 0 | 0 | 0 | 0 | 0 | 0 | 0 | 30 | Traditional failure | 7.25
375 | Sethunarayanan (1960) | I | 10 | 10 | 0 | 1.5 | 7 | 2.75 | 5 | 2.75 | 0 | 4040 | 0.75 | 0 | 0.314159265 | 0 | 0 | 0 | 114.591559 | 7.048427673 | 0 | 0 | 0 | 0 | 0 | 0 | 0 | 0 | 0 | 0 | 45 | Traditional failure | 5.32
376 | Sethunarayanan (1960) | I | 10 | 10 | 0 | 1.5 | 7 | 2.75 | 5 | 2.75 | 0 | 4800 | 0.75 | 0 | 0.314159265 | 0 | 0 | 0 | 63.66197724 | 7.048427673 | 0 | 0 | 0 | 0 | 0 | 0 | 0 | 0 | 0 | 0 | 15 | Traditional failure | 14.7
377 | Sethunarayanan (1960) | I | 10 | 10 | 0 | 1.5 | 7 | 2.75 | 5 | 2.75 | 0 | 4800 | 0.75 | 0 | 0.314159265 | 0 | 0 | 0 | 63.66197724 | 7.048427673 | 0 | 0 | 0 | 0 | 0 | 0 | 0 | 0 | 0 | 0 | 30 | Traditional failure | 6.99
378 | Sethunarayanan (1960) | I | 10 | 10 | 0 | 1.5 | 7 | 2.75 | 5 | 2.75 | 0 | 4800 | 0.75 | 0 | 0.314159265 | 0 | 0 | 0 | 63.66197724 | 7.048427673 | 0 | 0 | 0 | 0 | 0 | 0 | 0 | 0 | 0 | 0 | 45 | Traditional failure | 4.48
379 | Sethunarayanan (1960) | I | 10 | 10 | 0 | 1.5 | 7 | 2.75 | 5 | 2.75 | 0 | 4680 | 0.75 | 0 | 0.314159265 | 0 | 0 | 0 | 79.57747155 | 7.048427673 | 0 | 0 | 0 | 0 | 0 | 0 | 0 | 0 | 0 | 0 | 15 | Traditional failure | 14.62
380 | Sethunarayanan (1960) | I | 10 | 10 | 0 | 1.5 | 7 | 2.75 | 5 | 2.75 | 0 | 4680 | 0.75 | 0 | 0.314159265 | 0 | 0 | 0 | 79.57747155 | 7.048427673 | 0 | 0 | 0 | 0 | 0 | 0 | 0 | 0 | 0 | 0 | 30 | Traditional failure | 7.07
381 | Sethunarayanan (1960) | I | 10 | 10 | 0 | 1.5 | 7 | 2.75 | 5 | 2.75 | 0 | 4680 | 0.75 | 0 | 0.314159265 | 0 | 0 | 0 | 79.57747155 | 7.048427673 | 0 | 0 | 0 | 0 | 0 | 0 | 0 | 0 | 0 | 0 | 45 | Traditional failure | 4.8
382 | Sethunarayanan (1960) | I | 10 | 10 | 0 | 1.375 | 7 | 2.75 | 5 | 2.75 | 0 | 4640 | 0.75 | 0 | 0.314159265 | 0 | 0 | 0 | 58.88732894 | 7.04122807 | 0 | 0 | 0 | 0 | 0 | 0 | 0 | 0 | 0 | 0 | 15 | Traditional failure | 12.57
383 | Sethunarayanan (1960) | I | 10 | 10 | 0 | 1.375 | 7 | 2.75 | 5 | 2.75 | 0 | 4640 | 0.75 | 0 | 0.314159265 | 0 | 0 | 0 | 58.88732894 | 7.04122807 | 0 | 0 | 0 | 0 | 0 | 0 | 0 | 0 | 0 | 0 | 30 | Traditional failure | 6
384 | Sethunarayanan (1960) | I | 10 | 10 | 0 | 1.44 | 7 | 2.75 | 5 | 2.75 | 0 | 4640 | 0.75 | 0 | 0.314159265 | 0 | 0 | 0 | 58.88732894 | 7.044997467 | 0 | 0 | 0 | 0 | 0 | 0 | 0 | 0 | 0 | 0 | 45 | Traditional failure | 7.2
385 | Sethunarayanan (1960) | I | 10 | 10 | 0 | 2 | 7 | 2.75 | 5 | 2.75 | 0 | 4480 | 0.75 | 0 | 0.314159265 | 0 | 0 | 0 | 114.591559 | 7.055297619 | 0 | 0 | 0 | 0 | 0 | 0 | 0 | 0 | 0 | 0 | 40 | Traditional failure | 7.62
386 | Sethunarayanan (1960) | I | 10 | 10 | 0 | 2.05 | 7 | 2.75 | 5 | 2.75 | 0 | 4720 | 0.75 | 0 | 0.314159265 | 0 | 0 | 0 | 114.591559 | 7.057827117 | 0 | 0 | 0 | 0 | 0 | 0 | 0 | 0 | 0 | 0 | 45 | Traditional failure | 7.8
387 | Sethunarayanan (1960) | I | 10 | 10 | 0 | 2.1 | 7 | 2.75 | 5 | 2.75 | 0 | 4720 | 0.75 | 0 | 0.314159265 | 0 | 0 | 0 | 114.591559 | 7.0603298 | 0 | 0 | 0 | 0 | 0 | 0 | 0 | 0 | 0 | 0 | 50 | Traditional failure | 7.24
388 | Arthur (1965) | I | 9 | 9 | 0 | 2 | 6 | 2 | 6 | 2 | 0 | 4400 | 0.375 | 0 | 0.118928131 | 0 | 0 | 0 | 150.8263838 | 7.9 | 5.125 | 1 | 0 | 0 | 0 | 0 | 0 | 0 | 0 | 0 | 36 | Traditional failure | 5.6
389 | Arthur (1965) | I | 9 | 9 | 0 | 2 | 6 | 2 | 6 | 2 | 0 | 6480 | 0.375 | 0 | 0.118928131 | 0 | 0 | 0 | 164.069676 | 7.9 | 5.575 | 1 | 0 | 0 | 0 | 0 | 0 | 0 | 0 | 0 | 36 | Traditional failure | 5.9
390 | Arthur (1965) | I | 9 | 9 | 0 | 2 | 6 | 2 | 6 | 2 | 0 | 6480 | 0.375 | 0 | 0.118928131 | 0 | 0 | 0 | 169.2198452 | 7.9 | 5.75 | 1 | 0 | 0 | 0 | 0 | 0 | 0 | 0 | 0 | 18 | Traditional failure | 11
391 | Arthur (1965) | I | 9 | 9 | 0 | 2 | 6 | 2 | 6 | 2 | 0 | 5200 | 0.375 | 0 | 0.118928131 | 0 | 0 | 0 | 175.1057528 | 7.9 | 5.95 | 1 | 0 | 0 | 0 | 0 | 0 | 0 | 0 | 0 | 18 | Traditional failure | 11.8
392 | Arthur (1965) | I | 9 | 9 | 0 | 2 | 6 | 2 | 6 | 2 | 0 | 5200 | 0.375 | 0 | 0.118928131 | 0 | 0 | 0 | 161.8624606 | 7.9 | 5.5 | 1 | 0 | 0 | 0 | 0 | 0 | 0 | 0 | 0 | 18 | Traditional failure | 12
393 | Arthur (1965) | I | 9 | 9 | 0 | 2 | 6 | 2 | 6 | 2 | 0 | 5120 | 0.375 | 0 | 0.118928131 | 0 | 0 | 0 | 172.8985375 | 7.9 | 5.875 | 1 | 0 | 0 | 0 | 0 | 0 | 0 | 0 | 0 | 18 | Traditional failure | 11.2
394 | Arthur (1965) | I | 9 | 9 | 0 | 2 | 6 | 2 | 6 | 2 | 0 | 5120 | 0.375 | 0 | 0.118928131 | 0 | 0 | 0 | 180.255922 | 7.9 | 6.125 | 1 | 0 | 0 | 0 | 0 | 0 | 0 | 0 | 0 | 18 | Traditional failure | 10.6
395 | Arthur (1965) | I | 9 | 9 | 0 | 2 | 6 | 2 | 6 | 2 | 0 | 4960 | 0.375 | 0 | 0.118928131 | 0 | 0 | 0 | 181.727399 | 7.9 | 6.175 | 1 | 0 | 0 | 0 | 0 | 0 | 0 | 0 | 0 | 18 | Traditional failure | 11.2
396 | Arthur (1965) | I | 9 | 9 | 0 | 2 | 6 | 2 | 6 | 2 | 0 | 5120 | 0.375 | 0 | 0.118928131 | 0 | 0 | 0 | 175.8414913 | 7.9 | 5.975 | 1 | 0 | 0 | 0 | 0 | 0 | 0 | 0 | 0 | 18 | Traditional failure | 9
397 | Arthur (1965) | I | 9 | 9 | 0 | 2 | 6 | 2 | 6 | 2 | 0 | 4960 | 0.375 | 0 | 0.118928131 | 0 | 0 | 0 | 181.727399 | 7.9 | 6.175 | 1 | 0 | 0 | 0 | 0 | 0 | 0 | 0 | 0 | 18 | Traditional failure | 10.4
398 | Arthur (1965) | I | 9 | 9 | 0 | 2 | 6 | 2 | 6 | 2 | 0 | 6080 | 0.375 | 0 | 0.118928131 | 0 | 0 | 0 | 168.4841067 | 7.9 | 5.725 | 1 | 0 | 0 | 0 | 0 | 0 | 0 | 0 | 0 | 18 | Traditional failure | 14.5
399 | Arthur (1965) | I | 9 | 9 | 0 | 2 | 6 | 2 | 6 | 2 | 0 | 4960 | 0.375 | 0 | 0.118928131 | 0 | 0 | 0 | 188.3490451 | 7.9 | 6.4 | 1 | 0 | 0 | 0 | 0 | 0 | 0 | 0 | 0 | 18 | Traditional failure | 13.6
400 | Arthur (1965) | I | 9 | 9 | 0 | 2 | 6 | 2 | 6 | 2 | 0 | 5120 | 0.375 | 0 | 0.118928131 | 0 | 0 | 0 | 181.727399 | 7.9 | 6.175 | 1 | 0 | 0 | 0 | 0 | 0 | 0 | 0 | 0 | 18 | Traditional failure | 13.8
401 | Arthur (1965) | I | 9 | 9 | 0 | 2 | 6 | 2 | 6 | 2 | 0 | 5040 | 0.375 | 0 | 0.118928131 | 0 | 0 | 0 | 183.9346143 | 7.9 | 6.25 | 1 | 0 | 0 | 0 | 0 | 0 | 0 | 0 | 0 | 18 | Traditional failure | 12.6
402 | Arthur (1965) | I | 9 | 9 | 0 | 2 | 6 | 2 | 6 | 2 | 0 | 6240 | 0.375 | 0 | 0.118928131 | 0 | 0 | 0 | 182.4631374 | 7.9 | 6.2 | 1 | 0 | 0 | 0 | 0 | 0 | 0 | 0 | 0 | 27 | Traditional failure | 10.1
403 | Arthur (1965) | I | 12 | 12 | 0 | 2 | 6 | 2 | 6 | 2 | 0 | 5920 | 0.375 | 0 | 0.219911486 | 0 | 0 | 0 | 116.0062696 | 10.7 | 7.288888889 | 1 | 0 | 0 | 0 | 0 | 0 | 0 | 0 | 0 | 36 | Traditional failure | 10.9
404 | Arthur (1965) | I | 12 | 12 | 0 | 2 | 6 | 2 | 6 | 2 | 0 | 7040 | 0.375 | 0 | 0.219911486 | 0 | 0 | 0 | 119.1893685 | 10.7 | 7.488888889 | 1 | 0 | 0 | 0 | 0 | 0 | 0 | 0 | 0 | 18 | Traditional failure | 18
405 | Arthur (1965) | I | 12 | 12 | 0 | 2 | 6 | 2 | 6 | 2 | 0 | 7200 | 0.375 | 0 | 0.219911486 | 0 | 0 | 0 | 127.3239545 | 10.7 | 8 | 1 | 0 | 0 | 0 | 0 | 0 | 0 | 0 | 0 | 27 | Traditional failure | 14.8
406 | Arthur (1965) | I | 12 | 12 | 0 | 2 | 6 | 2 | 6 | 2 | 0 | 5600 | 0.375 | 0 | 0.219911486 | 0 | 0 | 0 | 114.591559 | 10.7 | 7.2 | 1 | 0 | 0 | 0 | 0 | 0 | 0 | 0 | 0 | 18 | Traditional failure | 17.6
407 | Arthur (1965) | I | 12 | 12 | 0 | 2 | 6 | 2 | 6 | 2 | 0 | 7440 | 0.375 | 0 | 0.219911486 | 0 | 0 | 0 | 112.8231708 | 10.7 | 7.088888889 | 1 | 0 | 0 | 0 | 0 | 0 | 0 | 0 | 0 | 18 | Traditional failure | 22.4
408 | Arthur (1965) | I | 12 | 12 | 0 | 2 | 6 | 2 | 6 | 2 | 0 | 7200 | 0.375 | 0 | 0.219911486 | 0 | 0 | 0 | 116.0062696 | 10.7 | 7.288888889 | 1 | 0 | 0 | 0 | 0 | 0 | 0 | 0 | 0 | 27 | Traditional failure | 14.3
409 | Arthur (1965) | I | 12 | 12 | 0 | 2 | 6 | 2 | 6 | 2 | 0 | 5920 | 0.375 | 0 | 0.219911486 | 0 | 0 | 0 | 113.8842037 | 10.7 | 7.155555556 | 1 | 0 | 0 | 0 | 0 | 0 | 0 | 0 | 0 | 36 | Traditional failure | 8.6
410 | Arthur (1965) | I | 12 | 12 | 0 | 2 | 6 | 2 | 6 | 2 | 0 | 7520 | 0.375 | 0 | 0.219911486 | 0 | 0 | 0 | 119.5430461 | 10.7 | 7.511111111 | 1 | 0 | 0 | 0 | 0 | 0 | 0 | 0 | 0 | 12 | Traditional failure | 33.8
411 | Arthur (1965) | I | 12 | 12 | 0 | 2 | 6 | 2 | 6 | 2 | 0 | 7520 | 0.375 | 0 | 0.219911486 | 0 | 0 | 0 | 119.5430461 | 10.7 | 7.511111111 | 1 | 0 | 0 | 0 | 0 | 0 | 0 | 0 | 0 | 18 | Traditional failure | 21.5
412 | Arthur (1965) | I | 12 | 12 | 0 | 2 | 6 | 2 | 6 | 2 | 0 | 6160 | 0.375 | 0 | 0.219911486 | 0 | 0 | 0 | 114.591559 | 10.7 | 7.2 | 1 | 0 | 0 | 0 | 0 | 0 | 0 | 0 | 0 | 18 | Traditional failure | 19.3
413 | Arthur (1965) | I | 12 | 12 | 0 | 2 | 6 | 2 | 6 | 2 | 0 | 6720 | 0.375 | 0 | 0.219911486 | 0 | 0 | 0 | 117.0673026 | 10.7 | 7.355555556 | 1 | 0 | 0 | 0 | 0 | 0 | 0 | 0 | 0 | 12 | Traditional failure | 31.5
414 | Arthur (1965) | I | 12 | 12 | 0 | 2 | 6 | 2 | 6 | 2 | 0 | 6160 | 0.375 | 0 | 0.219911486 | 0 | 0 | 0 | 119.1893685 | 10.7 | 7.488888889 | 1 | 0 | 0 | 0 | 0 | 0 | 0 | 0 | 0 | 24 | Traditional failure | 15
415 | Arthur (1965) | I | 12 | 12 | 0 | 2 | 6 | 2 | 6 | 2 | 0 | 6000 | 0.375 | 0 | 0.219911486 | 0 | 0 | 0 | 113.5305261 | 10.7 | 7.133333333 | 1 | 0 | 0 | 0 | 0 | 0 | 0 | 0 | 0 | 15 | Traditional failure | 14
416 | Arthur (1965) | I | 12 | 12 | 0 | 2 | 6 | 2 | 6 | 2 | 0 | 7040 | 0.375 | 0 | 0.219911486 | 0 | 0 | 0 | 124.4945333 | 10.7 | 7.822222222 | 1 | 0 | 0 | 0 | 0 | 0 | 0 | 0 | 0 | 15 | Traditional failure | 24.4
417 | Arthur (1965) | I | 12 | 12 | 0 | 2 | 6 | 2 | 6 | 2 | 0 | 7200 | 0.375 | 0 | 0.219911486 | 0 | 0 | 0 | 124.4945333 | 10.7 | 7.822222222 | 1 | 0 | 0 | 0 | 0 | 0 | 0 | 0 | 0 | 12 | Traditional failure | 37.5
418 | Arthur (1965) | I | 12 | 12 | 0 | 2 | 6 | 2 | 6 | 2 | 0 | 7200 | 0.375 | 0 | 0.219911486 | 0 | 0 | 0 | 124.4945333 | 10.7 | 7.822222222 | 1 | 0 | 0 | 0 | 0 | 0 | 0 | 0 | 0 | 12 | Traditional failure | 30.3
419 | Arthur (1965) | I | 12 | 12 | 0 | 2 | 6 | 2 | 6 | 2 | 0 | 7200 | 0.375 | 0 | 0.219911486 | 0 | 0 | 0 | 119.1893685 | 10.7 | 7.488888889 | 1 | 0 | 0 | 0 | 0 | 0 | 0 | 0 | 0 | 24 | Traditional failure | 16.8
420 | Arthur (1965) | I | 12 | 12 | 0 | 2 | 6 | 2 | 6 | 2 | 0 | 6880 | 0.375 | 0 | 0.219911486 | 0 | 0 | 0 | 118.1283355 | 10.7 | 7.422222222 | 1 | 0 | 0 | 0 | 0 | 0 | 0 | 0 | 0 | 18 | Traditional failure | 18.2
421 | Arthur (1965) | I | 12 | 12 | 0 | 2 | 6 | 2 | 6 | 2 | 0 | 6880 | 0.375 | 0 | 0.219911486 | 0 | 0 | 0 | 118.1283355 | 10.7 | 7.422222222 | 1 | 0 | 0 | 0 | 0 | 0 | 0 | 0 | 0 | 18 | Traditional failure | 18.9
422 | Arthur (1965) | I | 12 | 12 | 0 | 2 | 6 | 2 | 6 | 2 | 0 | 6880 | 0.375 | 0 | 0.219911486 | 0 | 0 | 0 | 118.1283355 | 10.7 | 7.422222222 | 1 | 0 | 0 | 0 | 0 | 0 | 0 | 0 | 0 | 18 | Traditional failure | 21.9
423 | Arthur (1965) | I | 12 | 12 | 0 | 2.5 | 6 | 2 | 6 | 2 | 0 | 5760 | 0.375 | 0 | 0.219911486 | 0 | 0 | 0 | 120.2504014 | 10.7 | 7.555555556 | 1 | 0 | 0 | 0 | 0 | 0 | 0 | 0 | 0 | 36 | Traditional failure | 13.3
424 | Arthur (1965) | I | 12 | 12 | 0 | 2.5 | 6 | 2 | 6 | 2 | 0 | 6560 | 0.375 | 0 | 0.219911486 | 0 | 0 | 0 | 116.7136249 | 10.7 | 7.333333333 | 1 | 0 | 0 | 0 | 0 | 0 | 0 | 0 | 0 | 42 | Traditional failure | 11.3
425 | Arthur (1965) | I | 12 | 12 | 0 | 3 | 6 | 2 | 6 | 2 | 0 | 6320 | 0.375 | 0 | 0.219911486 | 0 | 0 | 0 | 113.1768484 | 10.7 | 7.111111111 | 1 | 0 | 0 | 0 | 0 | 0 | 0 | 0 | 0 | 30 | Traditional failure | 12.9
426 | Arthur (1965) | I | 12 | 12 | 0 | 3 | 6 | 2 | 6 | 2 | 0 | 7200 | 0.375 | 0 | 0.219911486 | 0 | 0 | 0 | 116.0062696 | 10.7 | 7.288888889 | 1 | 0 | 0 | 0 | 0 | 0 | 0 | 0 | 0 | 30 | Traditional failure | 15
427 | Hanson & Hulsbos (1964) | I | 18 | 18 | 0 | 3 | 9 | 4 | 9 | 4 | 0 | 6650 | 0.75 | 0 | 0.751650586 | 0 | 0 | 0 | 121.9981753 | 15.8 | 18.34 | 6 | 0 | 0 | 0 | 0 | 2.9155 | 8 | 0 | 0 | 48 | Traditional failure | 32
428 | Hanson & Hulsbos (1964) | I | 18 | 18 | 0 | 3 | 9 | 4 | 9 | 4 | 0 | 6820 | 0.75 | 0 | 0.751650586 | 0 | 0 | 0 | 122.7964186 | 15.8 | 18.46 | 6 | 0 | 0 | 0 | 0 | 2.9155 | 5 | 0 | 0 | 30 | Traditional failure | 60
429 | Hanson & Hulsbos (1964) | I | 18 | 18 | 0 | 3 | 9 | 4 | 9 | 4 | 0 | 6550 | 0.75 | 0 | 0.751650586 | 0 | 0 | 0 | 114.8139862 | 15.8 | 17.26 | 6 | 0 | 0 | 0 | 0 | 2.9155 | 8 | 0 | 0 | 40 | Traditional failure | 40
430 | Hanson & Hulsbos (1964) | I | 18 | 18 | 0 | 3 | 9 | 4 | 9 | 4 | 0 | 6840 | 0.75 | 0 | 0.751650586 | 0 | 0 | 0 | 116.6765537 | 15.8 | 17.54 | 6 | 0 | 0 | 0 | 0 | 1.01016 | 4 | 0 | 0 | 40 | Traditional failure | 40
431 | Hanson & Hulsbos (1964) | I | 18 | 18 | 0 | 3 | 9 | 4 | 9 | 4 | 0 | 6340 | 0.75 | 0 | 0.751650586 | 0 | 0 | 0 | 125.856351 | 15.8 | 18.92 | 6 | 0 | 0 | 0 | 0 | 2.9155 | 8.33 | 0 | 0 | 50 | Traditional failure | 38
432 | Hanson & Hulsbos (1964) | I | 18 | 18 | 0 | 3 | 9 | 4 | 9 | 4 | 0 | 6410 | 0.75 | 0 | 0.751650586 | 0 | 0 | 0 | 115.74527 | 15.8 | 17.4 | 6 | 0 | 0 | 0 | 0 | 1.01016 | 4.16 | 0 | 0 | 50 | Traditional failure | 32.2
433 | Hanson & Hulsbos (1964) | I | 18 | 18 | 0 | 3 | 9 | 4 | 9 | 4 | 0 | 6230 | 0.75 | 0 | 0.751650586 | 0 | 0 | 0 | 117.2087159 | 15.8 | 17.62 | 6 | 0 | 0 | 0 | 0 | 1.01016 | 7.15 | 0 | 0 | 100 | Traditional failure | 19.1
434 | Hanson & Hulsbos (1964) | I | 18 | 18 | 0 | 3 | 9 | 4 | 9 | 4 | 0 | 6620 | 0.75 | 0 | 0.751650586 | 0 | 0 | 0 | 124.6589862 | 15.8 | 18.74 | 6 | 0 | 0 | 0 | 0 | 2.9155 | 10 | 0 | 0 | 60 | Traditional failure | 29.1
435 | Hanson & Hulsbos (1964) | I | 18 | 18 | 0 | 3 | 9 | 4 | 9 | 4 | 0 | 6880 | 0.75 | 0 | 0.751650586 | 0 | 0 | 0 | 121.7320943 | 15.8 | 18.3 | 6 | 0 | 0 | 0 | 0 | 1.01016 | 6 | 0 | 0 | 60 | Traditional failure | 27
436 | Hanson & Hulsbos (1964) | I | 18 | 18 | 0 | 3 | 9 | 4 | 9 | 4 | 0 | 6660 | 0.75 | 0 | 0.751650586 | 0 | 0 | 0 | 119.3373645 | 15.8 | 17.94 | 6 | 0 | 0 | 0 | 0 | 1.01016 | 3.33 | 0 | 0 | 90 | Traditional failure | 25.3
437 | Hanson & Hulsbos (1964) | I | 18 | 18 | 0 | 3 | 9 | 4 | 9 | 4 | 0 | 7050 | 0.75 | 0 | 0.751650586 | 0 | 0 | 0 | 121.4660132 | 15.8 | 18.26 | 6 | 0 | 0 | 0 | 0 | 1.01016 | 7 | 0 | 0 | 70 | Traditional failure | 24.8
438 | Hanson & Hulsbos (1964) | I | 18 | 18 | 0 | 3 | 9 | 4 | 9 | 4 | 0 | 6030 | 0.75 | 0 | 0.751650586 | 0 | 0 | 0 | 116.4104727 | 15.8 | 17.5 | 6 | 0 | 0 | 0 | 0 | 1.01016 | 5 | 0 | 0 | 70 | Traditional failure | 26
439 | Hanson & Hulsbos (1964) | I | 18 | 18 | 0 | 3 | 9 | 4 | 9 | 4 | 0 | 6500 | 0.75 | 0 | 0.751650586 | 0 | 0 | 0 | 117.8739186 | 15.8 | 17.72 | 6 | 0 | 0 | 0 | 0 | 1.01016 | 8 | 0 | 0 | 80 | Traditional failure | 23
440 | Hanson & Hulsbos (1964) | I | 18 | 18 | 0 | 3 | 9 | 4 | 9 | 4 | 0 | 6450 | 0.75 | 0 | 0.751650586 | 0 | 0 | 0 | 110.6897294 | 15.8 | 16.64 | 6 | 0 | 0 | 0 | 0 | 1.01016 | 5.72 | 0 | 0 | 80 | Traditional failure | 24.3
441 | Hanson & Hulsbos (1964) | I | 18 | 18 | 0 | 3 | 9 | 4 | 9 | 4 | 0 | 6760 | 0.75 | 0 | 0.751650586 | 0 | 0 | 0 | 121.7320943 | 15.8 | 18.3 | 6 | 0 | 0 | 0 | 0 | 1.01016 | 9 | 0 | 0 | 90 | Traditional failure | 22.2
442 | Hanson & Hulsbos (1964) | I | 18 | 18 | 0 | 3 | 9 | 4 | 9 | 4 | 0 | 5790 | 0.75 | 0 | 0.751650586 | 0 | 0 | 0 | 104.7029051 | 15.8 | 15.74 | 6 | 0 | 0 | 0 | 0 | 1.01016 | 10 | 0 | 0 | 100 | Traditional failure | 17
443 | Hanson & Hulsbos (1964) | I | 18 | 18 | 0 | 3 | 9 | 4 | 9 | 4 | 0 | 6700 | 0.75 | 0 | 0.751650586 | 0 | 0 | 0 | 118.6721618 | 15.8 | 17.84 | 6 | 0 | 0 | 0 | 0 | 1.01016 | 7.33 | 0 | 0 | 110 | Traditional failure | 19.2
444 | Hanson & Hulsbos (1964) | I | 18 | 18 | 0 | 3 | 9 | 4 | 9 | 4 | 0 | 7410 | 0.75 | 0 | 0.751650586 | 0 | 0 | 0 | 119.4704051 | 15.8 | 17.96 | 6 | 0 | 0 | 0 | 0 | 2.9155 | 6.25 | 0 | 0 | 50 | Traditional failure | 39.6
445 | Hanson & Hulsbos (1964) | I | 18 | 18 | 0 | 3 | 9 | 4 | 9 | 4 | 0 | 6650 | 0.75 | 0 | 0.751650586 | 0 | 0 | 0 | 121.9981753 | 15.8 | 18.34 | 6 | 0 | 0 | 0 | 0 | 2.9155 | 8 | 0 | 0 | 48 | Traditional failure | 37.6
446 | Hanson & Hulsbos (1964) | I | 18 | 18 | 0 | 3 | 9 | 4 | 9 | 4 | 0 | 6820 | 0.75 | 0 | 0.751650586 | 0 | 0 | 0 | 122.7964186 | 15.8 | 18.46 | 6 | 0 | 0 | 0 | 0 | 5.775 | 5 | 0 | 0 | 30 | Traditional failure | 64.4
447 | Hanson & Hulsbos (1964) | I | 18 | 18 | 0 | 3 | 9 | 4 | 9 | 4 | 0 | 6550 | 0.75 | 0 | 0.751650586 | 0 | 0 | 0 | 114.8139862 | 15.8 | 17.26 | 6 | 0 | 0 | 0 | 0 | 2.9155 | 5 | 0 | 0 | 40 | Traditional failure | 48
448 | Hanson & Hulsbos (1964) | I | 18 | 18 | 0 | 3 | 9 | 4 | 9 | 4 | 0 | 6840 | 0.75 | 0 | 0.751650586 | 0 | 0 | 0 | 116.6765537 | 15.8 | 17.54 | 6 | 0 | 0 | 0 | 0 | 5.775 | 6.67 | 0 | 0 | 40 | Traditional failure | 50.4
449 | Hanson & Hulsbos (1964) | I | 18 | 18 | 0 | 3 | 9 | 4 | 9 | 4 | 0 | 6340 | 0.75 | 0 | 0.751650586 | 0 | 0 | 0 | 125.856351 | 15.8 | 18.92 | 6 | 0 | 0 | 0 | 0 | 2.9155 | 6.25 | 0 | 0 | 50 | Traditional failure | 39.8
450 | Hanson & Hulsbos (1964) | I | 18 | 18 | 0 | 3 | 9 | 4 | 9 | 4 | 0 | 6410 | 0.75 | 0 | 0.751650586 | 0 | 0 | 0 | 115.74527 | 15.8 | 17.4 | 6 | 0 | 0 | 0 | 0 | 2.9155 | 5 | 0 | 0 | 50 | Traditional failure | 40.3
451 | Hanson & Hulsbos (1964) | I | 18 | 18 | 0 | 3 | 9 | 4 | 9 | 4 | 0 | 6620 | 0.75 | 0 | 0.751650586 | 0 | 0 | 0 | 124.6589862 | 15.8 | 18.74 | 6 | 0 | 0 | 0 | 0 | 2.9155 | 7.5 | 0 | 0 | 60 | Traditional failure | 34.6
452 | Hanson & Hulsbos (1964) | I | 18 | 18 | 0 | 3 | 9 | 4 | 9 | 4 | 0 | 6880 | 0.75 | 0 | 0.751650586 | 0 | 0 | 0 | 121.7320943 | 15.8 | 18.3 | 6 | 0 | 0 | 0 | 0 | 2.9155 | 6 | 0 | 0 | 60 | Traditional failure | 37
453 | Hanson & Hulsbos (1964) | I | 18 | 18 | 0 | 3 | 9 | 4 | 9 | 4 | 0 | 6660 | 0.75 | 0 | 0.751650586 | 0 | 0 | 0 | 119.3373645 | 15.8 | 17.94 | 6 | 0 | 0 | 0 | 0 | 1.01016 | 3.33 | 0 | 0 | 90 | Traditional failure | 22.7
454 | Hanson & Hulsbos (1964) | I | 18 | 18 | 0 | 3 | 9 | 4 | 9 | 4 | 0 | 7050 | 0.75 | 0 | 0.751650586 | 0 | 0 | 0 | 121.4660132 | 15.8 | 18.26 | 6 | 0 | 0 | 0 | 0 | 1.01016 | 3.5 | 0 | 0 | 70 | Traditional failure | 29
455 | Hanson & Hulsbos (1964) | I | 18 | 18 | 0 | 3 | 9 | 4 | 9 | 4 | 0 | 6030 | 0.75 | 0 | 0.751650586 | 0 | 0 | 0 | 116.4104727 | 15.8 | 17.5 | 6 | 0 | 0 | 0 | 0 | 2.9155 | 8.75 | 0 | 0 | 70 | Traditional failure | 28.9
456 | Hanson & Hulsbos (1964) | I | 18 | 18 | 0 | 3 | 9 | 4 | 9 | 4 | 0 | 6500 | 0.75 | 0 | 0.751650586 | 0 | 0 | 0 | 117.8739186 | 15.8 | 17.72 | 6 | 0 | 0 | 0 | 0 | 1.01016 | 4 | 0 | 0 | 80 | Traditional failure | 25
457 | Hanson & Hulsbos (1964) | I | 18 | 18 | 0 | 3 | 9 | 4 | 9 | 4 | 0 | 6450 | 0.75 | 0 | 0.751650586 | 0 | 0 | 0 | 110.6897294 | 15.8 | 16.64 | 6 | 0 | 0 | 0 | 0 | 1.01016 | 3.2 | 0 | 0 | 80 | Traditional failure | 23
458 | Hanson & Hulsbos (1964) | I | 18 | 18 | 0 | 3 | 9 | 4 | 9 | 4 | 0 | 6760 | 0.75 | 0 | 0.751650586 | 0 | 0 | 0 | 121.7320943 | 15.8 | 18.3 | 6 | 0 | 0 | 0 | 0 | 1.01016 | 4.5 | 0 | 0 | 90 | Traditional failure | 23
459 | Hanson & Hulsbos (1964) | I | 18 | 18 | 0 | 3 | 9 | 4 | 9 | 4 | 0 | 7410 | 0.75 | 0 | 0.751650586 | 0 | 0 | 0 | 119.4704051 | 15.8 | 17.96 | 6 | 0 | 0 | 0 | 0 | 2.9155 | 5 | 0 | 0 | 50 | Traditional failure | 40
460 | Hanson & Hulsbos (1964) | I | 18 | 18 | 0 | 3 | 9 | 4 | 9 | 4 | 0 | 6950 | 0.75 | 0 | 0.751650586 | 0 | 0 | 0 | 119.4704051 | 15.8 | 17.96 | 6 | 0 | 0 | 0 | 0 | 1.01016 | 6 | 0 | 0 | 50 | Traditional failure | 35.83333333
461 | Hanson & Hulsbos (1964) | I | 18 | 18 | 0 | 3 | 9 | 4 | 9 | 4 | 0 | 6900 | 0.75 | 0 | 0.751650586 | 0 | 0 | 0 | 118.8052024 | 15.8 | 17.86 | 6 | 0 | 0 | 0 | 0 | 1.01016 | 6 | 0 | 0 | 70 | Traditional failure | 28
462 | Saqan & Frosch (2009) | R | 28 | 28 | 0 | 14.68 | 0 | 0 | 0 | 0 | 0 | 7750 | 0.75 | 0 | 0.612 | 0 | 0 | 0 | 176.4705882 | 24 | 0 | 0 | 142.2 | 26 | 0 | 0 | 0 | 0 | 0 | 0 | 80 | Traditional failure | 82.4
463 | Saqan & Frosch (2009) | R | 28 | 28 | 0 | 14.12 | 0 | 0 | 0 | 0 | 0 | 7900 | 0.75 | 0 | 1.071 | 0 | 0 | 0 | 102.9878618 | 24 | 0 | 0 | 0 | 0 | 0 | 0 | 0 | 0 | 0 | 0 | 80 | Traditional failure | 83.1
464 | Saqan & Frosch (2009) | R | 28 | 28 | 0 | 14.25 | 0 | 0 | 0 | 0 | 0 | 7700 | 0.75 | 0 | 1.071 | 0 | 0 | 0 | 102.9878618 | 24 | 0 | 0 | 110.4 | 26.15 | 0 | 0 | 0 | 0 | 0 | 0 | 80 | Traditional failure | 108.9
465 | Saqan & Frosch (2009) | R | 28 | 28 | 0 | 14 | 0 | 0 | 0 | 0 | 0 | 7700 | 0.75 | 0 | 1.071 | 0 | 0 | 0 | 102.9878618 | 24 | 0 | 0 | 142.2 | 26 | 0 | 0 | 0 | 0 | 0 | 0 | 80 | Traditional failure | 96.1
466 | Saqan & Frosch (2009) | R | 28 | 28 | 0 | 14.25 | 0 | 0 | 0 | 0 | 0 | 7500 | 0.75 | 0 | 1.53 | 0 | 0 | 0 | 72.61437908 | 24 | 0 | 0 | 0 | 0 | 0 | 0 | 0 | 0 | 0 | 0 | 80 | Traditional failure | 91.2
467 | Saqan & Frosch (2009) | R | 28 | 28 | 0 | 14.25 | 0 | 0 | 0 | 0 | 0 | 7500 | 0.75 | 0 | 1.53 | 0 | 0 | 0 | 72.61437908 | 24 | 0 | 0 | 90.6 | 26.09 | 0 | 0 | 0 | 0 | 0 | 0 | 80 | Traditional failure | 99
468 | Saqan & Frosch (2009) | R | 28 | 28 | 0 | 14.25 | 0 | 0 | 0 | 0 | 0 | 7500 | 0.75 | 0 | 1.53 | 0 | 0 | 0 | 72.61437908 | 24 | 0 | 0 | 142.2 | 26 | 0 | 0 | 0 | 0 | 0 | 0 | 80 | Traditional failure | 99
469 | Cederwall, Hednab & Loebrg (1974) | R | 10.27559055 | 10.27559055 | 0 | 4.960629921 | 0 | 0 | 0 | 0 | 0 | 4027.909036 | 0.375 | 0 | 0.350602441 | 0 | 0 | 0 | 25.78120088 | 9.251968504 | 0 | 0 | 14.95969006 | 9.251968504 | 0 | 0 | 0 | 0 | 0 | 0 | 31.49606299 | Traditional failure | 8.994859519
470 | Cederwall, Hednab & Loebrg (1974) | R | 10.27559055 | 10.27559055 | 0 | 5.354330709 | 0 | 0 | 0 | 0 | 0 | 2833.190254 | 0.375 | 0 | 0.350602441 | 0 | 0 | 0 | 66.02502663 | 9.251968504 | 0 | 0 | 14.95969006 | 9.251968504 | 0 | 0 | 0 | 0 | 0 | 0 | 31.49606299 | Traditional failure | 11.02311216
471 | Cederwall, Hednab & Loebrg (1974) | R | 10.31496063 | 10.31496063 | 0 | 4.960629921 | 0 | 0 | 0 | 0 | 0 | 2252.898274 | 0.375 | 0 | 0.350602441 | 0 | 0 | 0 | 33.3269182 | 9.291338583 | 0 | 0 | 14.95969006 | 9.291338583 | 0 | 0 | 0 | 0 | 0 | 0 | 23.62204724 | Traditional failure | 11.02311216
472 | Cederwall, Hednab & Loebrg (1974) | R | 10.23622047 | 10.23622047 | 0 | 5.354330709 | 0 | 0 | 0 | 0 | 0 | 4209.961421 | 0.375 | 0 | 0.350602441 | 0 | 0 | 0 | 66.02502663 | 9.212598425 | 0 | 0 | 14.95969006 | 9.212598425 | 0 | 0 | 0 | 0 | 0 | 0 | 23.62204724 | Traditional failure | 14.3300458
473 | Cederwall, Hednab & Loebrg (1974) | R | 10.31496063 | 10.31496063 | 0 | 5.118110236 | 0 | 0 | 0 | 0 | 0 | 2685.27269 | 0.375 | 0 | 0.350602441 | 0 | 0 | 0 | 52.82002131 | 9.291338583 | 0 | 0 | 29.91938011 | 9.291338583 | 0 | 0 | 0 | 0 | 0 | 0 | 23.62204724 | Traditional failure | 11.02311216
474 | Cederwall, Hednab & Loebrg (1974) | R | 10.27559055 | 10.27559055 | 0 | 5.393700787 | 0 | 0 | 0 | 0 | 0 | 5916.702538 | 0.375 | 0 | 0.350602441 | 0 | 0 | 0 | 72.94193418 | 9.251968504 | 0 | 0 | 29.91938011 | 9.251968504 | 0 | 0 | 0 | 0 | 0 | 0 | 23.62204724 | Traditional failure | 17.63697945
475 | Cederwall, Hednab & Loebrg (1974) | R | 10.23622047 | 10.23622047 | 0 | 5.118110236 | 0 | 0 | 0 | 0 | 0 | 3561.399797 | 0.375 | 0 | 0.350602441 | 0 | 0 | 0 | 59.10811908 | 9.212598425 | 0 | 0 | 14.95969006 | 9.212598425 | 0 | 0 | 0 | 0 | 0 | 0 | 23.62204724 | Traditional failure | 12.9631799
476 | Cederwall, Hednab & Loebrg (1974) | R | 10.23622047 | 10.23622047 | 0 | 5.118110236 | 0 | 0 | 0 | 0 | 0 | 4153.070051 | 0.375 | 0 | 0.350602441 | 0 | 0 | 0 | 66.02502663 | 9.212598425 | 0 | 0 | 14.95969006 | 9.212598425 | 0 | 0 | 0 | 0 | 0 | 0 | 23.62204724 | Traditional failure | 13.22773459
477 | Cederwall, Hednab & Loebrg (1974) | R | 10.35433071 | 10.35433071 | 0 | 5.196850394 | 0 | 0 | 0 | 0 | 0 | 6041.863553 | 0.375 | 0 | 0.350602441 | 0 | 0 | 0 | 44.01668442 | 9.330708661 | 0 | 0 | 29.91938011 | 9.330708661 | 0 | 0 | 4.986563352 | 7.874015748 | 0 | 0 | 23.62204724 | Traditional failure | 26.12477581
478 | Cederwall, Hednab & Loebrg (1974) | R | 10.31496063 | 10.31496063 | 0 | 5.157480315 | 0 | 0 | 0 | 0 | 0 | 3732.073909 | 0.375 | 0 | 0.350602441 | 0 | 0 | 0 | 79.85884174 | 9.291338583 | 0 | 0 | 29.91938011 | 9.291338583 | 0 | 0 | 4.986563352 | 7.874015748 | 0 | 0 | 23.62204724 | Traditional failure | 26.16886826
479 | Cederwall, Hednab & Loebrg (1974) | R | 10.23622047 | 10.23622047 | 0 | 5.196850394 | 0 | 0 | 0 | 0 | 0 | 2275.654822 | 0.375 | 0 | 0.350602441 | 0 | 0 | 0 | 53.44883108 | 9.212598425 | 0 | 0 | 29.91938011 | 9.212598425 | 0 | 0 | 4.986563352 | 3.937007874 | 0 | 0 | 23.62204724 | Traditional failure | 19.84160188
480 | Cederwall, Hednab & Loebrg (1974) | R | 10.23622047 | 10.23622047 | 0 | 5.118110236 | 0 | 0 | 0 | 0 | 0 | 4153.070051 | 0.375 | 0 | 0.350602441 | 0 | 0 | 0 | 66.02502663 | 9.212598425 | 0 | 0 | 14.95969006 | 9.212598425 | 0 | 0 | 2.742609844 | 7.874015748 | 0 | 0 | 23.62204724 | Traditional failure | 16.97559272
481 | Cederwall, Hednab & Loebrg (1974) | R | 10.23622047 | 10.23622047 | 0 | 5.118110236 | 0 | 0 | 0 | 0 | 0 | 3561.399797 | 0.375 | 0 | 0.350602441 | 0 | 0 | 0 | 59.10811908 | 9.212598425 | 0 | 0 | 14.95969006 | 9.212598425 | 0 | 0 | 2.742609844 | 7.874015748 | 0 | 0 | 23.62204724 | Traditional failure | 19.09203025
482 | Cederwall, Hednab & Loebrg (1974) | R | 10.27559055 | 10.27559055 | 0 | 5.157480315 | 0 | 0 | 0 | 0 | 0 | 4118.935228 | 0.375 | 0 | 0.350602441 | 0 | 0 | 0 | 76.71479285 | 9.330708661 | 0 | 0 | 29.91938011 | 9.330708661 | 0 | 0 | 0 | 0 | 0 | 0 | 23.62204724 | Traditional failure | 15.21189478
483 | Cederwall, Hednab & Loebrg (1974) | R | 10.23622047 | 10.23622047 | 0 | 5.157480315 | 0 | 0 | 0 | 0 | 0 | 4300.987614 | 0.375 | 0 | 0.350602441 | 0 | 0 | 0 | 76.71479285 | 9.251968504 | 0 | 0 | 29.91938011 | 9.251968504 | 0 | 0 | 0 | 0 | 0 | 0 | 23.62204724 | Traditional failure | 17.19605496
484 | Cederwall, Hednab & Loebrg (1974) | R | 10.19685039 | 10.19685039 | 0 | 5.118110236 | 0 | 0 | 0 | 0 | 0 | 4847.144772 | 0.375 | 0 | 0.350602441 | 0 | 0 | 0 | 77.9724124 | 9.251968504 | 0 | 0 | 29.91938011 | 9.251968504 | 0 | 0 | 0 | 0 | 0 | 0 | 23.62204724 | Traditional failure | 15.8732815
485 | Cederwall, Hednab & Loebrg (1974) | R | 10.23622047 | 10.23622047 | 0 | 5.118110236 | 0 | 0 | 0 | 0 | 0 | 4153.070051 | 0.375 | 0 | 0.350602441 | 0 | 0 | 0 | 79.85884174 | 9.291338583 | 0 | 0 | 29.91938011 | 9.291338583 | 0 | 0 | 0 | 0 | 0 | 0 | 23.62204724 | Traditional failure | 16.53466823
486 | Cederwall, Hednab & Loebrg (1974) | R | 10.31496063 | 10.31496063 | 0 | 5.157480315 | 0 | 0 | 0 | 0 | 0 | 6690.425178 | 0.375 | 0 | 0.350602441 | 0 | 0 | 0 | 76.71479285 | 9.291338583 | 0 | 0 | 59.83876023 | 9.291338583 | 0 | 0 | 7.479845028 | 7.874015748 | 0 | 0 | 23.62204724 | Traditional failure | 29.43170946
487 | Cederwall, Hednab & Loebrg (1974) | R | 10.23622047 | 10.23622047 | 0 | 5.157480315 | 0 | 0 | 0 | 0 | 0 | 5177.114721 | 0.375 | 0 | 0.350602441 | 0 | 0 | 0 | 80.48765151 | 9.251968504 | 0 | 0 | 59.83876023 | 9.251968504 | 0 | 0 | 7.479845028 | 7.874015748 | 0 | 0 | 23.62204724 | Traditional failure | 29.10101609
488 | Cederwall, Hednab & Loebrg (1974) | R | 10.31496063 | 10.31496063 | 0 | 5.196850394 | 0 | 0 | 0 | 0 | 0 | 8158.222538 | 0.375 | 0 | 0.350602441 | 0 | 0 | 0 | 86.14693951 | 9.291338583 | 0 | 0 | 59.83876023 | 9.291338583 | 0 | 0 | 7.479845028 | 5.905511811 | 0 | 0 | 23.62204724 | Traditional failure | 36.04557675
489 | Cederwall, Hednab & Loebrg (1974) | R | 10.27559055 | 10.27559055 | 0 | 5.157480315 | 0 | 0 | 0 | 0 | 0 | 7361.74335 | 0.375 | 0 | 0.350602441 | 0 | 0 | 0 | 75.45717329 | 9.251968504 | 0 | 0 | 59.83876023 | 9.251968504 | 0 | 0 | 3.241266179 | 7.874015748 | 0 | 0 | 23.62204724 | Traditional failure | 24.14061562
490 | Cederwall, Hednab & Loebrg (1974) | R | 10.31496063 | 10.31496063 | 0 | 5.157480315 | 0 | 0 | 0 | 0 | 0 | 7327.608528 | 0.375 | 0 | 0.350602441 | 0 | 0 | 0 | 75.45717329 | 9.291338583 | 0 | 0 | 59.83876023 | 9.291338583 | 0 | 0 | 3.241266179 | 7.874015748 | 0 | 0 | 39.37007874 | Traditional failure | 20.50298861
491 | Cederwall, Hednab & Loebrg (1974) | R | 10.31496063 | 10.31496063 | 0 | 5.157480315 | 0 | 0 | 0 | 0 | 0 | 7759.982944 | 0.375 | 0 | 0.350602441 | 0 | 0 | 0 | 68.54026574 | 9.251968504 | 0 | 0 | 59.83876023 | 9.251968504 | 0 | 0 | 3.241266179 | 7.874015748 | 0 | 0 | 15.7480315 | Traditional failure | 42.99013741
492 | Cederwall, Hednab & Loebrg (1974) | R | 10.19685039 | 10.19685039 | 0 | 5.196850394 | 0 | 0 | 0 | 0 | 0 | 7759.982944 | 0.375 | 0 | 0.350602441 | 0 | 0 | 0 | 68.54026574 | 9.37007874 | 0 | 0 | 59.83876023 | 9.37007874 | 0 | 0 | 3.241266179 | 7.874015748 | 0 | 0 | 31.49606299 | Traditional failure | 27.44754927
493 | Cederwall, Hednab & Loebrg (1974) | R | 10.31496063 | 10.31496063 | 0 | 5.157480315 | 0 | 0 | 0 | 0 | 0 | 5928.080812 | 0.375 | 0 | 0.350602441 | 0 | 0 | 0 | 26.41001065 | 9.291338583 | 0 | 0 | 59.83876023 | 9.291338583 | 0 | 0 | 7.479845028 | 7.874015748 | 0 | 0 | 23.62204724 | Traditional failure | 24.47130899
494 | Cederwall, Hednab & Loebrg (1974) | R | 10.19685039 | 10.19685039 | 0 | 5.157480315 | 0 | 0 | 0 | 0 | 0 | 7486.904365 | 0.375 | 0 | 0.350602441 | 0 | 0 | 0 | 45.27430398 | 9.173228346 | 0 | 0 | 59.83876023 | 9.173228346 | 0 | 0 | 7.479845028 | 7.874015748 | 0 | 0 | 23.62204724 | Traditional failure | 35.38419002
495 | Kang, Wu, Wang & Xue (1989) | I | 21.65354331 | 21.65354331 | 0 | 3.464566929 | 11.81102362 | 3.274874732 | 5.905511811 | 4.330708661 | 0 | 3379.260334 | 0.75 | 0 | 0.996682993 | 0 | 0 | 0 | 22.08963442 | 20.07874016 | 0 | 0 | 0 | 0 | 21.10918866 | 0.787401575 | 2.078241452 | 7.874015748 | 0 | 0 | 60.23622047 | Traditional failure | 41.22770851
496 | Kang, Wu, Wang & Xue (1989) | I | 21.65354331 | 21.65354331 | 0 | 3.582677165 | 11.81102362 | 3.274874732 | 5.905511811 | 4.330708661 | 0 | 3379.260334 | 0.75 | 0 | 0.996682993 | 0 | 0 | 0 | 22.30335821 | 20.07874016 | 0 | 0 | 0 | 0 | 21.10918866 | 0.787401575 | 2.078241452 | 7.874015748 | 0 | 0 | 40.15748031 | Traditional failure | 51.80946455
497 | Kang, Wu, Wang & Xue (1989) | I | 21.65354331 | 21.65354331 | 0 | 3.779527559 | 11.81102362 | 3.274874732 | 5.905511811 | 4.330708661 | 0 | 3379.260334 | 0.75 | 0 | 0.996682993 | 0 | 0 | 0 | 22.04255739 | 20.47244094 | 0 | 0 | 0 | 0 | 21.10918866 | 0.787401575 | 2.078241452 | 7.874015748 | 0 | 0 | 40.94488189 | Traditional failure | 49.38377626
498 | Kang, Wu, Wang & Xue (1989) | I | 21.65354331 | 21.65354331 | 0 | 3.543307087 | 11.81102362 | 3.274874732 | 5.905511811 | 4.330708661 | 0 | 3379.260334 | 0.75 | 0 | 0.996682993 | 0 | 0 | 0 | 21.92868334 | 20.27559055 | 0 | 0 | 0 | 0 | 21.10918866 | 0.787401575 | 2.078241452 | 7.874015748 | 0 | 0 | 30.41338583 | Traditional failure | 64.81690887
499 | Kang, Wu, Wang & Xue (1989) | I | 21.65354331 | 21.65354331 | 0 | 3.543307087 | 11.81102362 | 3.274874732 | 5.905511811 | 4.330708661 | 0 | 3379.260334 | 0.75 | 0 | 0.996682993 | 0 | 0 | 0 | 21.92868334 | 20.27559055 | 0 | 0 | 0 | 0 | 21.10918866 | 0.787401575 | 2.078241452 | 7.874015748 | 0 | 0 | 30.41338583 | Traditional failure | 64.81690887
500 | Kang, Wu, Wang & Xue (1989) | I | 21.65354331 | 21.65354331 | 0 | 3.188976378 | 11.81102362 | 3.274874732 | 5.905511811 | 4.330708661 | 0 | 4525.018129 | 0.75 | 0 | 0.996682993 | 0 | 0 | 0 | 59.46733333 | 20.47244094 | 0 | 0 | 0 | 0 | 21.10918866 | 0.787401575 | 2.078241452 | 7.874015748 | 0 | 0 | 61.41732283 | Traditional failure | 49.82440175
501 | Kang, Wu, Wang & Xue (1989) | I | 21.65354331 | 21.65354331 | 0 | 3.267716535 | 11.81102362 | 3.274874732 | 5.905511811 | 4.330708661 | 0 | 4525.018129 | 0.75 | 0 | 0.996682993 | 0 | 0 | 0 | 60.67716304 | 20.27559055 | 0 | 0 | 0 | 0 | 21.10918866 | 0.787401575 | 2.078241452 | 7.874015748 | 0 | 0 | 40.5511811 | Traditional failure | 56.43828028
502 | Kang, Wu, Wang & Xue (1989) | I | 21.65354331 | 21.65354331 | 0 | 3.267716535 | 11.81102362 | 3.274874732 | 5.905511811 | 4.330708661 | 0 | 4525.018129 | 0.75 | 0 | 0.996682993 | 0 | 0 | 0 | 59.86184577 | 20.47244094 | 0 | 0 | 0 | 0 | 21.10918866 | 0.787401575 | 2.078241452 | 7.874015748 | 0 | 0 | 30.70866142 | Traditional failure | 67.4629099
503 | Kang, Wu, Wang & Xue (1989) | I | 21.65354331 | 21.65354331 | 0 | 3.503937008 | 11.81102362 | 3.274874732 | 5.905511811 | 4.330708661 | 0 | 4525.018129 | 0.75 | 0 | 0.996682993 | 0 | 0 | 0 | 75.93370962 | 20.27559055 | 0 | 0 | 0 | 0 | 21.10918866 | 0.787401575 | 2.078241452 | 7.874015748 | 0 | 0 | 60.82677165 | Traditional failure | 47.6212743
504 | Kang, Wu, Wang & Xue (1989) | I | 21.65354331 | 21.65354331 | 0 | 3.11023622 | 11.81102362 | 3.274874732 | 5.905511811 | 4.330708661 | 0 | 4525.018129 | 0.75 | 0 | 0.996682993 | 0 | 0 | 0 | 73.48003827 | 20.27559055 | 0 | 0 | 0 | 0 | 21.10918866 | 0.787401575 | 2.078241452 | 7.874015748 | 0 | 0 | 40.5511811 | Traditional failure | 58.64365582
505 | Kang, Wu, Wang & Xue (1989) | I | 21.65354331 | 21.65354331 | 0 | 3.385826772 | 11.81102362 | 3.274874732 | 5.905511811 | 4.330708661 | 0 | 4525.018129 | 0.75 | 0 | 0.996682993 | 0 | 0 | 0 | 75.20273705 | 20.27559055 | 0 | 0 | 0 | 0 | 21.10918866 | 0.787401575 | 2.078241452 | 7.874015748 | 0 | 0 | 30.41338583 | Traditional failure | 64.15597063
506 | Kang, Wu, Wang & Xue (1989) | I | 21.65354331 | 21.65354331 | 0 | 3.267716535 | 11.81102362 | 3.274874732 | 5.905511811 | 4.330708661 | 0 | 3379.260334 | 0.75 | 0 | 0.996682993 | 0 | 0 | 0 | 21.43586439 | 20.27559055 | 0 | 0 | 0 | 0 | 21.10918866 | 0.787401575 | 2.078241452 | 5.511811024 | 0 | 0 | 60.82677165 | Traditional failure | 49.38377626
507 | Kang, Wu, Wang & Xue (1989) | I | 21.65354331 | 21.65354331 | 0 | 3.267716535 | 11.81102362 | 3.274874732 | 5.905511811 | 4.330708661 | 0 | 3379.260334 | 0.75 | 0 | 0.996682993 | 0 | 0 | 0 | 21.43586439 | 20.27559055 | 0 | 0 | 0 | 0 | 21.10918866 | 0.787401575 | 2.078241452 | 5.511811024 | 0 | 0 | 60.82677165 | Traditional failure | 44.97527327
508 | Kang, Wu, Wang & Xue (1989) | I | 21.65354331 | 21.65354331 | 0 | 3.818897638 | 11.81102362 | 3.274874732 | 5.905511811 | 4.330708661 | 0 | 3379.260334 | 0.75 | 0 | 0.996682993 | 0 | 0 | 0 | 22.11044514 | 20.47244094 | 0 | 0 | 0 | 0 | 21.10918866 | 0.787401575 | 2.078241452 | 5.511811024 | 0 | 0 | 40.94488189 | Traditional failure | 58.20303033
509 | Kang, Wu, Wang & Xue (1989) | I | 21.65354331 | 21.65354331 | 0 | 3.818897638 | 11.81102362 | 3.274874732 | 5.905511811 | 4.330708661 | 0 | 3379.260334 | 0.75 | 0 | 0.996682993 | 0 | 0 | 0 | 22.72722143 | 20.07874016 | 0 | 0 | 0 | 0 | 21.10918866 | 0.787401575 | 2.078241452 | 5.511811024 | 0 | 0 | 40.15748031 | Traditional failure | 58.20303033
510 | Kang, Wu, Wang & Xue (1989) | I | 21.65354331 | 21.65354331 | 0 | 3.503937008 | 11.81102362 | 3.274874732 | 5.905511811 | 4.330708661 | 0 | 4728.063814 | 0.75 | 0 | 0.996682993 | 0 | 0 | 0 | 18.02248478 | 20.19685039 | 0 | 0 | 0 | 0 | 21.10918866 | 0.787401575 | 2.078241452 | 5.511811024 | 0 | 0 | 30.29527559 | Traditional failure | 60.84903137
511 | Kang, Wu, Wang & Xue (1989) | I | 21.65354331 | 21.65354331 | 0 | 3.188976378 | 11.81102362 | 3.274874732 | 5.905511811 | 4.330708661 | 0 | 4728.063814 | 0.75 | 0 | 0.996682993 | 0 | 0 | 0 | 17.55688601 | 20.19685039 | 0 | 0 | 0 | 0 | 21.10918866 | 0.787401575 | 2.078241452 | 5.511811024 | 0 | 0 | 30.29527559 | Traditional failure | 60.84903137
512 | Kang, Wu, Wang & Xue (1989) | I | 21.65354331 | 21.65354331 | 0 | 2.913385827 | 11.81102362 | 3.274874732 | 5.905511811 | 4.330708661 | 0 | 4525.018129 | 0.75 | 0 | 0.996682993 | 0 | 0 | 0 | 57.30820867 | 20.66929134 | 0 | 0 | 0 | 0 | 21.10918866 | 0.787401575 | 2.078241452 | 5.511811024 | 0 | 0 | 62.00787402 | Traditional failure | 57.10146661
513 | Kang, Wu, Wang & Xue (1989) | I | 21.65354331 | 21.65354331 | 0 | 3.582677165 | 11.81102362 | 3.274874732 | 5.905511811 | 4.330708661 | 0 | 4525.018129 | 0.75 | 0 | 0.996682993 | 0 | 0 | 0 | 62.26707113 | 20.27559055 | 0 | 0 | 0 | 0 | 21.10918866 | 0.787401575 | 2.078241452 | 5.511811024 | 0 | 0 | 40.5511811 | Traditional failure | 69.66828544
514 | Kang, Wu, Wang & Xue (1989) | I | 21.65354331 | 21.65354331 | 0 | 3.385826772 | 11.81102362 | 3.274874732 | 5.905511811 | 4.330708661 | 0 | 4525.018129 | 0.75 | 0 | 0.996682993 | 0 | 0 | 0 | 61.27630426 | 20.27559055 | 0 | 0 | 0 | 0 | 21.10918866 | 0.787401575 | 2.078241452 | 5.511811024 | 0 | 0 | 40.5511811 | Traditional failure | 67.4629099
515 | Kang, Wu, Wang & Xue (1989) | I | 21.65354331 | 21.65354331 | 0 | 3.385826772 | 11.81102362 | 3.274874732 | 5.905511811 | 4.330708661 | 0 | 4525.018129 | 0.75 | 0 | 0.996682993 | 0 | 0 | 0 | 62.12272669 | 20.07874016 | 0 | 0 | 0 | 0 | 21.10918866 | 0.787401575 | 2.078241452 | 5.511811024 | 0 | 0 | 30.11811024 | Traditional failure | 78.48529143
516 | Kang, Wu, Wang & Xue (1989) | I | 21.65354331 | 21.65354331 | 0 | 3.42519685 | 11.81102362 | 3.274874732 | 5.905511811 | 4.330708661 | 0 | 4525.018129 | 0.75 | 0 | 0.996682993 | 0 | 0 | 0 | 61.47522748 | 20.27559055 | 0 | 0 | 0 | 0 | 21.10918866 | 0.787401575 | 2.078241452 | 5.511811024 | 0 | 0 | 30.41338583 | Traditional failure | 76.28216397
517 | Kang, Wu, Wang & Xue (1989) | I | 21.65354331 | 21.65354331 | 0 | 3.74015748 | 11.81102362 | 3.274874732 | 5.905511811 | 4.330708661 | 0 | 4525.018129 | 0.75 | 0 | 0.996682993 | 0 | 0 | 0 | 77.38314743 | 20.27559055 | 0 | 0 | 0 | 0 | 21.10918866 | 0.787401575 | 2.078241452 | 5.511811024 | 0 | 0 | 40.5511811 | Traditional failure | 69.88859819
518 | Kang, Wu, Wang & Xue (1989) | I | 21.65354331 | 21.65354331 | 0 | 3.503937008 | 11.81102362 | 3.274874732 | 5.905511811 | 4.330708661 | 0 | 4525.018129 | 0.75 | 0 | 0.996682993 | 0 | 0 | 0 | 76.98556512 | 20.07874016 | 0 | 0 | 0 | 0 | 21.10918866 | 0.787401575 | 2.078241452 | 5.511811024 | 0 | 0 | 30.11811024 | Traditional failure | 73.4158502
519 | Kang, Wu, Wang & Xue (1989) | I | 21.65354331 | 21.65354331 | 0 | 3.622047244 | 11.81102362 | 3.274874732 | 5.905511811 | 4.330708661 | 0 | 3379.260334 | 0.75 | 0 | 0.996682993 | 0 | 0 | 0 | 22.37432969 | 20.07874016 | 0 | 0 | 0 | 0 | 21.10918866 | 0.787401575 | 2.078241452 | 3.149606299 | 0 | 0 | 40.15748031 | Traditional failure | 67.02228441
520 | Kang, Wu, Wang & Xue (1989) | I | 21.65354331 | 21.65354331 | 0 | 3.346456693 | 11.81102362 | 3.274874732 | 5.905511811 | 4.330708661 | 0 | 3379.260334 | 0.75 | 0 | 0.996682993 | 0 | 0 | 0 | 21.87466857 | 20.07874016 | 0 | 0 | 0 | 0 | 21.10918866 | 0.787401575 | 2.078241452 | 3.149606299 | 0 | 0 | 40.15748031 | Traditional failure | 67.02228441
521 | Naito, Parent & Brunn (2005) | I | 45 | 45 | 0 | 7 | 47 | 4.833333333 | 32 | 9.083333333 | 0 | 9183 | 0.75 | 0 | 4.008 | 0 | 0 | 0 | 154.1 | 41.75 | 51.4694 | 3.75 | 0 | 0 | 151.9 | 1.8125 | 26.32 | 3 | 0 | 0 | 92.2 | Traditional failure | 488.8
522 | Naito, Parent & Brunn (2005) | I | 45 | 45 | 0 | 7 | 47 | 4.833333333 | 32 | 9.083333333 | 0 | 8930 | 0.375 | 0 | 4.008 | 0 | 0 | 0 | 159.9 | 41.75 | 53.4066 | 3.75 | 0 | 0 | 151.9 | 1.8125 | 26.32 | 3 | 0 | 0 | 92.2 | Traditional failure | 483.7
523 | Choulli, Mari & Cladera (2008) | I | 29.52755906 | 29.52755906 | 0 | 3.937007874 | 27.55905512 | 4.035433071 | 19.68503937 | 5.148394912 | 0 | 14358.2306 | 0.75 | 0 | 2.142 | 0 | 0 | 0 | 84.8426042 | 26.43419573 | 25.96183688 | 3.543307087 | 0 | 0 | 37.72980587 | 1.181102362 | 0 | 0 | 0 | 3.149606299 | 82.67716535 | Traditional failure | 110.1563726
524 | Choulli, Mari & Cladera (2008) | I | 29.52755906 | 29.52755906 | 0 | 3.937007874 | 27.55905512 | 4.035433071 | 19.68503937 | 5.148394912 | 0 | 14358.2306 | 0.75 | 0 | 2.142 | 0 | 0 | 0 | 84.8426042 | 26.43419573 | 25.96183688 | 3.543307087 | 0 | 0 | 37.72980587 | 1.181102362 | 0 | 0 | 0 | 6.299212598 | 82.67716535 | Traditional failure | 115.5517868
525 | Choulli, Mari & Cladera (2008) | I | 29.52755906 | 29.52755906 | 0 | 3.937007874 | 27.55905512 | 4.035433071 | 19.68503937 | 5.148394912 | 0 | 13923.1327 | 0.75 | 0 | 2.142 | 0 | 0 | 0 | 53.05461001 | 26.43419573 | 16.23471066 | 3.543307087 | 0 | 0 | 37.72980587 | 1.181102362 | 0 | 0 | 0 | 3.149606299 | 82.67716535 | Traditional failure | 79.35755005
526 | Choulli, Mari & Cladera (2008) | I | 29.52755906 | 29.52755906 | 0 | 3.937007874 | 27.55905512 | 4.035433071 | 19.68503937 | 5.148394912 | 0 | 13923.1327 | 0.75 | 0 | 2.142 | 0 | 0 | 0 | 53.05461001 | 26.43419573 | 16.23471066 | 3.543307087 | 0 | 0 | 37.72980587 | 1.181102362 | 0 | 0 | 0 | 6.299212598 | 82.67716535 | Traditional failure | 81.15602144
527 | Choulli, Mari & Cladera (2008) | I | 29.52755906 | 29.52755906 | 0 | 3.937007874 | 27.55905512 | 4.035433071 | 19.68503937 | 5.148394912 | 0 | 13052.93691 | 0.75 | 0 | 2.142 | 0 | 0 | 0 | 84.8426042 | 26.43419573 | 25.96183688 | 3.543307087 | 0 | 0 | 37.72980587 | 1.181102362 | 11.87330662 | 7.874015748 | 18.5520416 | 3.149606299 | 82.67716535 | Traditional failure | 162.087234
528 | Choulli, Mari & Cladera (2008) | I | 29.52755906 | 29.52755906 | 0 | 3.937007874 | 27.55905512 | 4.035433071 | 19.68503937 | 5.148394912 | 0 | 13052.93691 | 0.75 | 0 | 2.142 | 0 | 0 | 0 | 84.8426042 | 26.43419573 | 25.96183688 | 3.543307087 | 0 | 0 | 37.72980587 | 1.181102362 | 11.87330662 | 7.874015748 | 18.5520416 | 6.299212598 | 82.67716535 | Traditional failure | 153.5444949
529 | Choulli, Mari & Cladera (2008) | I | 29.52755906 | 29.52755906 | 0 | 3.937007874 | 27.55905512 | 4.035433071 | 19.68503937 | 5.148394912 | 0 | 13923.1327 | 0.75 | 0 | 2.142 | 0 | 0 | 0 | 53.05461001 | 26.43419573 | 16.23471066 | 3.543307087 | 0 | 0 | 37.72980587 | 1.181102362 | 11.87330662 | 7.874015748 | 18.5520416 | 3.149606299 | 82.67716535 | Traditional failure | 140.5055773
530 | Choulli, Mari & Cladera (2008) | I | 29.52755906 | 29.52755906 | 0 | 3.937007874 | 27.55905512 | 4.035433071 | 19.68503937 | 5.148394912 | 0 | 13923.1327 | 0.75 | 0 | 2.142 | 0 | 0 | 0 | 53.05461001 | 26.43419573 | 16.23471066 | 3.543307087 | 0 | 0 | 37.72980587 | 1.181102362 | 11.87330662 | 7.874015748 | 18.5520416 | 6.299212598 | 82.67716535 | Traditional failure | 136.0093988
531 | Choulli, Mari & Cladera (2008) | I | 29.52755906 | 29.52755906 | 0 | 3.937007874 | 27.55905512 | 4.035433071 | 19.68503937 | 5.148394912 | 0 | 11747.64322 | 0.75 | 0 | 2.142 | 0 | 0 | 0 | 84.8426042 | 26.43419573 | 25.96183688 | 3.543307087 | 0 | 0 | 37.72980587 | 1.181102362 | 11.87330662 | 7.874015748 | 18.5520416 | 3.149606299 | 82.67716535 | Traditional failure | 142.0792398
532 | Choulli, Mari & Cladera (2008) | I | 29.52755906 | 29.52755906 | 0 | 3.937007874 | 27.55905512 | 4.035433071 | 19.68503937 | 5.148394912 | 0 | 11747.64322 | 0.75 | 0 | 2.142 | 0 | 0 | 0 | 84.8426042 | 26.43419573 | 25.96183688 | 3.543307087 | 0 | 0 | 37.72980587 | 1.181102362 | 11.87330662 | 7.874015748 | 18.5520416 | 6.299212598 | 82.67716535 | Traditional failure | 168.3818838
533 | Choulli, Mari & Cladera (2008) | I | 29.52755906 | 29.52755906 | 0 | 3.937007874 | 27.55905512 | 4.035433071 | 19.68503937 | 5.148394912 | 0 | 13197.96954 | 0.75 | 0 | 2.142 | 0 | 0 | 0 | 53.05461001 | 26.43419573 | 16.23471066 | 3.543307087 | 0 | 0 | 37.72980587 | 1.181102362 | 11.87330662 | 7.874015748 | 18.5520416 | 3.149606299 | 82.67716535 | Traditional failure | 175.1261515
534 | Choulli, Mari & Cladera (2008) | I | 29.52755906 | 29.52755906 | 0 | 3.937007874 | 27.55905512 | 4.035433071 | 19.68503937 | 5.148394912 | 0 | 13197.96954 | 0.75 | 0 | 2.142 | 0 | 0 | 0 | 53.05461001 | 26.43419573 | 16.23471066 | 3.543307087 | 0 | 0 | 37.72980587 | 1.181102362 | 11.87330662 | 7.874015748 | 18.5520416 | 6.299212598 | 82.67716535 | Traditional failure | 166.5834124
535 | Hamilton, Lianos & Ross (2009) | I | 62 | 54 | 8 | 8 | 20 | 11 | 26 | 12.5 | 20 | 7220 | 0.75 | 6400 | 4.774 | 2.387 | 0 | 0 | 190.4 | 40.12121212 | 82.6336 | 28 | 0 | 0 | 37.2 | 12 | 24 | 6 | 0 | 0 | 78.5 | Non-traditional failure | 296
536 | Hamilton, Lianos & Ross (2009) | I | 62 | 54 | 8 | 8 | 20 | 11 | 26 | 12.5 | 20 | 7220 | 0.75 | 6400 | 4.774 | 2.387 | 0 | 0 | 190.4 | 40.12121212 | 82.6336 | 28 | 0 | 0 | 37.2 | 12 | 24 | 6 | 0 | 0 | 78.5 | Non-traditional failure | 324
537 | Hamilton, Lianos & Ross (2009) | I | 62 | 54 | 8 | 8 | 20 | 11 | 26 | 12.5 | 20 | 7180 | 0.75 | 6400 | 4.774 | 2.387 | 0 | 0 | 190.4 | 40.12121212 | 82.6336 | 28 | 0 | 0 | 37.2 | 12 | 24 | 6 | 0 | 0 | 172.5 | Non-traditional failure | 256
538 | Hamilton, Lianos & Ross (2009) | I | 62 | 54 | 8 | 8 | 20 | 11 | 26 | 12.5 | 20 | 7180 | 0.75 | 6400 | 4.774 | 2.387 | 0 | 0 | 190.4 | 40.12121212 | 82.6336 | 28 | 0 | 0 | 37.2 | 12 | 24 | 6 | 0 | 0 | 172.5 | Non-traditional failure | 310
539 | Hamilton, Lianos & Ross (2009) | I | 52 | 45 | 7 | 7 | 16 | 9.25 | 22 | 10.75 | 16 | 5630 | 0.75 | 4960 | 3.06 | 0.612 | 0.25 | 5.927432407 | 188.8888889 | 55.72413793 | 0 | 0 | 0 | 0 | 61.2 | 9.5 | 22.68 | 18 | 22.68 | 6 | 51.5 | Non-traditional failure | 344
540 | Hamilton, Lianos & Ross (2009) | I | 52 | 45 | 7 | 7 | 16 | 9.25 | 22 | 10.75 | 16 | 5630 | 0.75 | 4960 | 3.672 | 0 | 0.25 | 5.927432407 | 188.8888889 | 55.87878788 | 0 | 0 | 0 | 0 | 61.2 | 9.5 | 22.68 | 18 | 22.68 | 6 | 94 | Non-traditional failure | 255
541 | Hamilton, Lianos & Ross (2009) | I | 52 | 45 | 7 | 7 | 16 | 9.25 | 22 | 10.75 | 16 | 5630 | 0.75 | 4960 | 3.672 | 0 | 0.25 | 5.927432407 | 188.8888889 | 55.87878788 | 0 | 0 | 0 | 0 | 61.2 | 9.5 | 22.68 | 18 | 22.68 | 6 | 94 | Non-traditional failure | 242
542 | Hamilton, Lianos & Ross (2009) | I | 52 | 45 | 7 | 7 | 16 | 9.25 | 22 | 10.75 | 16 | 5630 | 0.75 | 4960 | 3.672 | 0 | 0.25 | 5.927432407 | 188.8888889 | 55.87878788 | 0 | 0 | 0 | 0 | 61.2 | 9.5 | 22.68 | 18 | 22.68 | 6 | 144 | Non-traditional failure | 207
543 | Hamilton, Lianos & Ross (2009) | I | 52 | 45 | 7 | 7 | 16 | 9.25 | 22 | 10.75 | 16 | 5630 | 0.75 | 4960 | 3.672 | 0 | 0.25 | 5.927432407 | 188.8888889 | 55.87878788 | 0 | 0 | 0 | 0 | 61.2 | 9.5 | 22.68 | 18 | 22.68 | 6 | 195.5 | Non-traditional failure | 180
544 | Hamilton, Lianos & Ross (2009) | I | 52 | 45 | 7 | 7 | 16 | 9.25 | 22 | 10.75 | 16 | 5630 | 0.75 | 4960 | 3.672 | 0 | 0.25 | 5.927432407 | 188.8888889 | 55.87878788 | 0 | 0 | 0 | 0 | 61.2 | 9.5 | 22.68 | 18 | 22.68 | 6 | 195.5 | Non-traditional failure | 198
545 | Hanson & Hulsbos (1969) | B | 36 | 36 | 0 | 10 | 36 | 3 | 36 | 5 | 0 | 7920 | 0.75 | 0 | 3.0342 | 0 | 0 | 0 | 161.821897 | 32.57692308 | 0 | 0 | 0 | 0 | 35.84 | 3 | 12.606 | 12 | 0 | 0 | 108 | Traditional failure | 198.5
546 | Hanson & Hulsbos (1969) | B | 36 | 36 | 0 | 10 | 36 | 3 | 36 | 5 | 0 | 7920 | 0.75 | 0 | 3.0342 | 0 | 0 | 0 | 161.821897 | 32.57692308 | 0 | 0 | 0 | 0 | 35.84 | 3 | 12.606 | 21.6 | 0 | 0 | 108 | Traditional failure | 215.5
547 | Hanson & Hulsbos (1969) | I | 36 | 36 | 0 | 6 | 12 | 6.5 | 18 | 12 | 0 | 6660 | 0.75 | 0 | 1.8672 | 0 | 0 | 0 | 164.9528706 | 32.57692308 | 0 | 0 | 0 | 0 | 40.48 | 2 | 5.900303703 | 18 | 0 | 0 | 108 | Traditional failure | 110
548 | Hanson & Hulsbos (1969) | B | 36 | 36 | 0 | 10 | 36 | 3 | 36 | 5 | 0 | 7930 | 0.75 | 0 | 3.0342 | 0 | 0 | 0 | 160.1740162 | 32.57692308 | 0 | 0 | 0 | 0 | 35.84 | 3 | 12.606 | 22.5 | 0 | 0 | 180 | Traditional failure | 127.5
549 | Hanson & Hulsbos (1969) | I | 36 | 36 | 0 | 6 | 12 | 6.5 | 18 | 12 | 0 | 7580 | 0.75 | 0 | 1.8672 | 0 | 0 | 0 | 164.4173093 | 32.57692308 | 0 | 0 | 0 | 0 | 40.48 | 2 | 5.900303703 | 22.5 | 0 | 0 | 90 | Traditional failure | 114
550 | Hanson & Hulsbos (1969) | I | 36 | 36 | 0 | 6 | 12 | 6.5 | 18 | 12 | 0 | 7580 | 0.75 | 0 | 1.8672 | 0 | 0 | 0 | 164.4173093 | 32.57692308 | 0 | 0 | 0 | 0 | 40.48 | 2 | 12.606 | 22.5 | 0 | 0 | 90 | Traditional failure | 136
551 | Haines (2005) | I | 65.125 | 56.25 | 8.875 | 6.125 | 42 | 4.5 | 28 | 10.5 | 42 | 13819 | 0.75 | 7879 | 8.724 | 0 | 0.227272727 | 3.513835566 | 168 | 52.1 | 146.5632 | 11.5 | 0 | 0 | 0 | 0 | 42.34875 | 24 | 0 | 0 | 142.5 | Traditional failure | 580
552 | Dymond (2007) | I | 63.5 | 54.5 | 9 | 7 | 48 | 4 | 32 | 6.5 | 48 | 10550 | 0.75 | 7630 | 4.90592 | 0 | 0.1875 | 8.375049783 | 179 | 51.17 | 16 | 11.25 | 0 | 0 | 0 | 0 | 37.2 | 7 | 0 | 0 | 90 | Traditional failure | 500
553 | Cumming, Shield & French (1998) | I | 55 | 46 | 9 | 6 | 30 | 8.75 | 26 | 9.25 | 30 | 11330 | 0.625 | 5659 | 9.576 | 0.912 | 0.086956522 | 5.534637362 | 123 | 49.28571429 | 0 | 0 | 0 | 0 | 189.6 | 11.375 | 30 | 16 | 0 | 0 | 169.2 | Non-traditional failure | 338.0627907
554 | Cumming, Shield & French (1998) | I | 55 | 46 | 9 | 6 | 30 | 8.75 | 26 | 9.25 | 30 | 11330 | 0.625 | 5659 | 9.576 | 0.912 | 0.086956522 | 5.534637362 | 123 | 49.28571429 | 0 | 0 | 0 | 0 | 189.6 | 11.375 | 30 | 16 | 0 | 0 | 165.84 | Non-traditional failure | 352.8744186
555 | Cumming, Shield & French (1998) | I | 55 | 46 | 9 | 6 | 30 | 8.75 | 26 | 9.25 | 30 | 9315 | 0.75 | 5659 | 9.576 | 0.912 | 0.086956522 | 5.534637362 | 123 | 49.28571429 | 0 | 0 | 0 | 0 | 189.6 | 11.375 | 30 | 16 | 0 | 0 | 168 | Non-traditional failure | 414.0930233
556 | Labonte & Hamilton (2005) | I | 36 | 36 | 0 | 6 | 12 | 7.5 | 18 | 9 | 0 | 10030 | 0.75 | 0 | 1.53 | 0.306 | 0 | 0 | 172.125 | 32 | 52.67025 | 3 | 0 | 0 | 0 | 0 | 37.2 | 48 | 18.6 | 6.5 | 72 | Traditional failure | 147.0434783
557 | Labonte & Hamilton (2005) | I | 36 | 36 | 0 | 6 | 12 | 7.5 | 18 | 9 | 0 | 10030 | 0.75 | 0 | 1.53 | 0.306 | 0 | 0 | 172.125 | 32 | 52.67025 | 3 | 0 | 0 | 0 | 0 | 37.2 | 48 | 18.6 | 6.5 | 60 | Traditional failure | 164.5343284
558 | Labonte & Hamilton (2005) | I | 36 | 36 | 0 | 6 | 12 | 7.5 | 18 | 9 | 0 | 7490 | 0.75 | 0 | 1.53 | 0.306 | 0 | 0 | 172.125 | 32 | 52.67025 | 3 | 0 | 0 | 0 | 0 | 37.2 | 48 | 18.6 | 6.5 | 72 | Traditional failure | 191.1565217
559 | Labonte & Hamilton (2005) | I | 36 | 36 | 0 | 6 | 12 | 7.5 | 18 | 9 | 0 | 7490 | 0.75 | 0 | 1.53 | 0.306 | 0 | 0 | 172.125 | 32 | 52.67025 | 3 | 0 | 0 | 0 | 0 | 37.2 | 48 | 18.6 | 6.5 | 60 | Traditional failure | 195.0761194
560 | Labonte & Hamilton (2005) | I | 48 | 36 | 12 | 6 | 12 | 7.5 | 18 | 9 | 12 | 10580 | 0.75 | 4500 | 1.53 | 0.306 | 0 | 0 | 172.125 | 44 | 52.67025 | 15 | 0 | 0 | 0 | 0 | 37.2 | 12 | 18.6 | 6.5 | 72 | Non-traditional failure | 260.1714286
561 | Ramirez & Aguilar (2005) | I | 28 | 28 | 0 | 6 | 12 | 5.5 | 16 | 7.5 | 0 | 13340 | 0.5 | 0 | 1.53 | 0 | 0 | 0 | 172.125 | 25 | 0 | 0 | 560.11 | 25.5 | 336.066 | 2.33 | 34 | 18 | 0 | 0 | 92 | Traditional failure | 179.9
562 | Dill (2000) | I | 44 | 36 | 8 | 6 | 12 | 7.5 | 18 | 9 | 12 | 13430 | 0.75 | 6947 | 1.736 | 0 | 0 | 0 | 172.1 | 41 | 74.6914 | 10.5 | 0 | 0 | 0 | 0 | 30 | 5.905511811 | 0 | 0 | 69 | Traditional failure | 293
563 | Dill (2000) | I | 44 | 36 | 8 | 6 | 12 | 7.5 | 18 | 9 | 12 | 16106 | 0.75 | 7529 | 1.736 | 0 | 0 | 0 | 172.2 | 41 | 74.7348 | 10.5 | 0 | 0 | 0 | 0 | 30 | 3.937007874 | 0 | 0 | 74 | Traditional failure | 254
564 | Dill (2000) | I | 44 | 36 | 8 | 6 | 12 | 7.5 | 18 | 9 | 12 | 16106 | 0.75 | 8910 | 1.736 | 0 | 0 | 0 | 172.2 | 41 | 74.7348 | 10.5 | 0 | 0 | 0 | 0 | 30 | 3.937007874 | 0 | 0 | 61 | Traditional failure | 329
565 | Meyer (2002) | I | 47.5 | 36 | 11.5 | 6 | 12 | 7.5 | 18 | 9 | 12 | 9580 | 0.5 | 5384 | 1.736 | 0 | 0 | 0 | 151.5 | 44.5 | 65.751 | 14 | 0 | 0 | 0 | 0 | 30 | 24 | 0 | 0 | 82 | Traditional failure | 258
566 | Meyer (2002) | I | 47.5 | 36 | 11.5 | 6 | 12 | 7.5 | 18 | 9 | 12 | 9580 | 0.5 | 5384 | 1.736 | 0 | 0 | 0 | 151.2 | 44.5 | 65.6208 | 14 | 0 | 0 | 0 | 0 | 30 | 7 | 0 | 0 | 61 | Traditional failure | 312.2
567 | Meyer (2002) | I | 47.5 | 36 | 11.5 | 6 | 12 | 7.5 | 18 | 9 | 12 | 9580 | 0.5 | 5384 | 1.736 | 0 | 0 | 0 | 149 | 44.5 | 64.666 | 14 | 0 | 0 | 0 | 0 | 30 | 24 | 0 | 0 | 96 | Traditional failure | 234.1
568 | Meyer (2002) | I | 47.5 | 36 | 11.5 | 6 | 12 | 7.5 | 18 | 9 | 12 | 8911 | 0.5 | 5384 | 1.736 | 0 | 0 | 0 | 149 | 44.5 | 64.666 | 14 | 0 | 0 | 0 | 0 | 30 | 7 | 0 | 0 | 75 | Traditional failure | 289.2
569 | Meyer (2002) | I | 47.5 | 36 | 11.5 | 6 | 12 | 7.5 | 18 | 9 | 12 | 10975 | 0.5 | 5440 | 1.736 | 0 | 0 | 0 | 176.2 | 44.5 | 76.4708 | 14 | 0 | 0 | 0 | 0 | 30 | 24 | 0 | 0 | 82 | Traditional failure | 255.9
570 | Meyer (2002) | I | 47.5 | 36 | 11.5 | 6 | 12 | 7.5 | 18 | 9 | 12 | 10975 | 0.5 | 5440 | 1.736 | 0 | 0 | 0 | 175.6 | 44.5 | 76.2104 | 14 | 0 | 0 | 0 | 0 | 30 | 24 | 0 | 0 | 96 | Traditional failure | 246.3
571 | Tawfiq (1995) | I | 44 | 36 | 8 | 6 | 12 | 7.5 | 18 | 9 | 12 | 8150 | 0.75 | 6000 | 2.448 | 0 | 0 | 0 | 172.2222222 | 40.25 | 10 | 10 | 0 | 0 | 0 | 0 | 24 | 8 | 0 | 0 | 108 | Non-traditional failure | 275
572 | Tawfiq (1995) | I | 44 | 36 | 8 | 6 | 12 | 7.5 | 18 | 9 | 12 | 10130 | 0.75 | 6000 | 2.448 | 0 | 0 | 0 | 172.2222222 | 40.25 | 10 | 10 | 0 | 0 | 0 | 0 | 24 | 8 | 0 | 0 | 108 | Traditional failure | 281
573 | Tawfiq (1995) | I | 44 | 36 | 8 | 6 | 12 | 7.5 | 18 | 9 | 12 | 11040 | 0.75 | 6000 | 2.448 | 0 | 0 | 0 | 172.2222222 | 40.25 | 10 | 10 | 0 | 0 | 0 | 0 | 24 | 8 | 0 | 0 | 108 | Non-traditional failure | 277
574 | Tawfiq (1995) | I | 44 | 36 | 8 | 6 | 12 | 7.5 | 18 | 9 | 12 | 8120 | 0.75 | 6000 | 2.448 | 0 | 0 | 0 | 172.2222222 | 40.25 | 10 | 10 | 0 | 0 | 0 | 0 | 24 | 4 | 0 | 0 | 108 | Non-traditional failure | 233
575 | Tawfiq (1995) | I | 44 | 36 | 8 | 6 | 12 | 7.5 | 18 | 9 | 12 | 9910 | 0.75 | 6000 | 2.448 | 0 | 0 | 0 | 172.2222222 | 40.25 | 10 | 10 | 0 | 0 | 0 | 0 | 24 | 4 | 0 | 0 | 108 | Non-traditional failure | 238
576 | Tawfiq (1995) | I | 44 | 36 | 8 | 6 | 12 | 7.5 | 18 | 9 | 12 | 11040 | 0.75 | 6000 | 2.448 | 0 | 0 | 0 | 172.2222222 | 40.25 | 10 | 10 | 0 | 0 | 0 | 0 | 24 | 4 | 0 | 0 | 108 | Non-traditional failure | 277
577 | Tawfiq (1995) | I | 44 | 36 | 8 | 6 | 12 | 7.5 | 18 | 9 | 12 | 8150 | 0.75 | 6000 | 2.448 | 0 | 0 | 0 | 172.2222222 | 40.25 | 10 | 10 | 0 | 0 | 0 | 0 | 24 | 8 | 0 | 0 | 91 | Non-traditional failure | 300
578 | Tawfiq (1995) | I | 44 | 36 | 8 | 6 | 12 | 7.5 | 18 | 9 | 12 | 10130 | 0.75 | 6000 | 2.448 | 0 | 0 | 0 | 172.2222222 | 40.25 | 10 | 10 | 0 | 0 | 0 | 0 | 24 | 8 | 0 | 0 | 91 | Non-traditional failure | 297
579 | Tawfiq (1995) | I | 44 | 36 | 8 | 6 | 12 | 7.5 | 18 | 9 | 12 | 11040 | 0.75 | 6000 | 2.448 | 0 | 0 | 0 | 172.2222222 | 40.25 | 10 | 10 | 0 | 0 | 0 | 0 | 24 | 8 | 0 | 0 | 91 | Non-traditional failure | 274
580 | Tawfiq (1995) | I | 44 | 36 | 8 | 6 | 12 | 7.5 | 18 | 9 | 12 | 8120 | 0.75 | 6000 | 2.448 | 0 | 0 | 0 | 172.2222222 | 40.25 | 10 | 10 | 0 | 0 | 0 | 0 | 24 | 4 | 0 | 0 | 91 | Non-traditional failure | 254
581 | Tawfiq (1995) | I | 44 | 36 | 8 | 6 | 12 | 7.5 | 18 | 9 | 12 | 9910 | 0.75 | 6000 | 2.448 | 0 | 0 | 0 | 172.2222222 | 40.25 | 10 | 10 | 0 | 0 | 0 | 0 | 24 | 4 | 0 | 0 | 91 | Non-traditional failure | 243
582 | Tawfiq (1995) | I | 44 | 36 | 8 | 6 | 12 | 7.5 | 18 | 9 | 12 | 11040 | 0.75 | 6000 | 2.448 | 0 | 0 | 0 | 172.2222222 | 40.25 | 10 | 10 | 0 | 0 | 0 | 0 | 24 | 4 | 0 | 0 | 91 | Non-traditional failure | 285
583 | Nunnally (2005) | I | 53.5 | 45 | 8.5 | 7 | 47 | 4.75 | 32 | 8.5 | 47 | 8340 | 0.75 | 5975 | 2.754 | 0 | 0.222222222 | 7.343008117 | 172.125 | 50.05555556 | 0 | 0 | 37.2 | 33 | 74.4 | 10.5 | 24 | 24 | 0 | 0 | 164.5 | Traditional failure | 209.3220486
584 | Nunnally (2005) | I | 53.5 | 45 | 8.5 | 7 | 47 | 4.75 | 32 | 8.5 | 47 | 8800 | 0.75 | 5975 | 2.754 | 0 | 0.222222222 | 7.343008117 | 172.125 | 50.05555556 | 0 | 0 | 37.2 | 33 | 74.4 | 10.5 | 24 | 24 | 0 | 0 | 78 | Traditional failure | 306.3362069
585 | Ramirez, Olek, Rolle & Malone (2000) | I | 32 | 28 | 4 | 6 | 12 | 5.5 | 16 | 7.5 | 12 | 7034.082669 | 0.375 | 6294.416244 | 1.224 | 0 | 0 | 0 | 171.9724438 | 29.5 | 52.6235678 | 7 | 77.44742567 | 28 | 37.2 | 7 | 0 | 0 | 0 | 0 | 96 | Traditional failure | 79.35755005
586 | Ramirez, Olek, Rolle & Malone (2000) | I | 32 | 28 | 4 | 6 | 12 | 5.5 | 16 | 7.5 | 12 | 6497.461929 | 0.375 | 5467.730239 | 1.224 | 0 | 0 | 0 | 171.9724438 | 29.5 | 52.6235678 | 7 | 178.7382161 | 28 | 37.2 | 7 | 16.01740392 | 20 | 0 | 0 | 96 | Traditional failure | 116.9006403
587 | Ramirez, Olek, Rolle & Malone (2000) | I | 32 | 28 | 4 | 6 | 12 | 5.5 | 16 | 7.5 | 12 | 10094.27121 | 0.375 | 6047.860769 | 1.224 | 0 | 0 | 0 | 171.9724438 | 29.5 | 52.6235678 | 7 | 77.44742567 | 28 | 37.2 | 7 | 0 | 0 | 0 | 0 | 96 | Traditional failure | 104.7609584
588 | Ramirez, Olek, Rolle & Malone (2000) | I | 32 | 28 | 4 | 6 | 12 | 5.5 | 16 | 7.5 | 12 | 10094.27121 | 0.375 | 4960.116026 | 1.224 | 0 | 0 | 0 | 171.9724438 | 29.5 | 52.6235678 | 7 | 178.7382161 | 28 | 37.2 | 7 | 16.01740392 | 20 | 0 | 0 | 96 | Traditional failure | 120.0479652
589 | Mahgoub (1975) | I | 11.81102362 | 11.81102362 | 0 | 2.952755906 | 7.874015748 | 1.722440945 | 7.874015748 | 1.722440945 | 0 | 5975.344453 | 0.375 | 0 | 0.298255549 | 0 | 0 | 0 | 121.6751269 | 10.23622047 | 14.51611271 | 0.984251969 | 0 | 0 | 0 | 0 | 0 | 0 | 0 | 0 | 30.70866142 | Traditional failure | 19.58085725
590 | Mahgoub (1975) | I | 11.81102362 | 11.81102362 | 0 | 2.952755906 | 7.874015748 | 1.722440945 | 7.874015748 | 1.722440945 | 0 | 4234.952864 | 0.375 | 0 | 0.298255549 | 0 | 0 | 0 | 121.6751269 | 10.23622047 | 14.51611271 | 0.984251969 | 0 | 0 | 0 | 0 | 0 | 0 | 0 | 0 | 35.82677165 | Traditional failure | 13.51101631
591 | Mahgoub (1975) | I | 11.81102362 | 11.81102362 | 0 | 1.968503937 | 7.874015748 | 1.87007874 | 7.874015748 | 1.87007874 | 0 | 6044.960116 | 0.375 | 0 | 0.298255549 | 0 | 0 | 0 | 121.6751269 | 10.23622047 | 14.51611271 | 0.984251969 | 0 | 0 | 0 | 0 | 0 | 0 | 0 | 0 | 12.79527559 | Traditional failure | 33.69885766
592 | Mahgoub (1975) | I | 11.81102362 | 11.81102362 | 0 | 1.968503937 | 7.874015748 | 1.87007874 | 7.874015748 | 1.87007874 | 0 | 5766.497462 | 0.375 | 0 | 0.298255549 | 0 | 0 | 0 | 121.6751269 | 10.23622047 | 14.51611271 | 0.984251969 | 0 | 0 | 0 | 0 | 0 | 0 | 0 | 0 | 35.82677165 | Non-traditional failure | 12.49937616
593 | Mahgoub (1975) | I | 11.81102362 | 11.81102362 | 0 | 2.952755906 | 7.874015748 | 2.50984252 | 7.874015748 | 2.50984252 | 0 | 5801.305294 | 0.375 | 0 | 0.298255549 | 0 | 0 | 0 | 121.6751269 | 10.23622047 | 14.51611271 | 0.984251969 | 0 | 0 | 0 | 0 | 0 | 0 | 0 | 0 | 20.47244094 | Traditional failure | 27.69645939
594 | Mahgoub (1975) | I | 11.81102362 | 11.81102362 | 0 | 2.952755906 | 7.874015748 | 2.50984252 | 7.874015748 | 2.50984252 | 0 | 5081.943437 | 0.375 | 0 | 0.298255549 | 0 | 0 | 0 | 121.6751269 | 10.23622047 | 14.51611271 | 0.984251969 | 0 | 0 | 0 | 0 | 0 | 0 | 0 | 0 | 12.79527559 | Traditional failure | 44.01758725
595 | Mahgoub (1975) | I | 11.81102362 | 11.81102362 | 0 | 2.952755906 | 7.874015748 | 2.50984252 | 7.874015748 | 2.50984252 | 0 | 5221.174764 | 0.375 | 0 | 0.298255549 | 0 | 0 | 0 | 121.6751269 | 10.23622047 | 14.51611271 | 0.984251969 | 0 | 0 | 0 | 0 | 0 | 0 | 0 | 0 | 40.94488189 | Traditional failure | 11.71254492
596 | Mahgoub (1975) | I | 11.81102362 | 11.81102362 | 0 | 1.968503937 | 7.874015748 | 2.657480315 | 7.874015748 | 2.657480315 | 0 | 5638.868745 | 0.375 | 0 | 0.298255549 | 0 | 0 | 0 | 121.6751269 | 10.23622047 | 14.51611271 | 0.984251969 | 0 | 0 | 0 | 0 | 0 | 0 | 0 | 0 | 20.47244094 | Traditional failure | 19.4459719
597 | Mahgoub (1975) | I | 11.81102362 | 11.81102362 | 0 | 1.968503937 | 7.874015748 | 2.657480315 | 7.874015748 | 2.657480315 | 0 | 6184.191443 | 0.375 | 0 | 0.298255549 | 0 | 0 | 0 | 121.6751269 | 10.23622047 | 14.51611271 | 0.984251969 | 0 | 0 | 0 | 0 | 0 | 0 | 0 | 0 | 30.70866142 | Non-traditional failure | 10.25128692
598 | Mahgoub (1975) | I | 11.81102362 | 11.81102362 | 0 | 1.968503937 | 7.874015748 | 2.657480315 | 7.874015748 | 2.657480315 | 0 | 5975.344453 | 0.375 | 0 | 0.298255549 | 0 | 0 | 0 | 121.6751269 | 10.23622047 | 14.51611271 | 0.984251969 | 0 | 0 | 0 | 0 | 0 | 0 | 0 | 0 | 46.06299213 | Traditional failure | 8.115602144
599 | Mahgoub (1975) | I | 11.81102362 | 11.81102362 | 0 | 2.952755906 | 7.874015748 | 3.297244094 | 7.874015748 | 3.297244094 | 0 | 6462.654097 | 0.375 | 0 | 0.298255549 | 0 | 0 | 0 | 121.6751269 | 10.23622047 | 14.51611271 | 0.984251969 | 0 | 0 | 0 | 0 | 0 | 0 | 0 | 0 | 20.47244094 | Traditional failure | 34.50816978
600 | Mahgoub (1975) | I | 11.81102362 | 11.81102362 | 0 | 2.952755906 | 7.874015748 | 3.297244094 | 7.874015748 | 3.297244094 | 0 | 5801.305294 | 0.375 | 0 | 0.298255549 | 0 | 0 | 0 | 121.6751269 | 10.23622047 | 14.51611271 | 0.984251969 | 0 | 0 | 0 | 0 | 0 | 0 | 0 | 0 | 40.94488189 | Traditional failure | 12.99395579
601 | Mahgoub (1975) | I | 11.81102362 | 11.81102362 | 0 | 1.968503937 | 7.874015748 | 3.44488189 | 7.874015748 | 3.44488189 | 0 | 5720.08702 | 0.375 | 0 | 0.298255549 | 0 | 0 | 0 | 121.6751269 | 10.23622047 | 14.51611271 | 0.984251969 | 0 | 0 | 0 | 0 | 0 | 0 | 0 | 0 | 40.94488189 | Traditional failure | 9.239646762
602 | Mahgoub (1975) | I | 11.81102362 | 11.81102362 | 0 | 1.968503937 | 7.874015748 | 3.44488189 | 7.874015748 | 3.44488189 | 0 | 5731.68963 | 0.375 | 0 | 0.298255549 | 0 | 0 | 0 | 121.6751269 | 10.23622047 | 14.51611271 | 0.984251969 | 0 | 0 | 0 | 0 | 0 | 0 | 0 | 0 | 20.47244094 | Traditional failure | 19.60333814
603 | Mahgoub (1975) | R | 11.81102362 | 11.81102362 | 0 | 7.874015748 | 0 | 0 | 0 | 0 | 0 | 6323.42277 | 0.375 | 0 | 0.298255549 | 0 | 0 | 0 | 121.6751269 | 10.23622047 | 14.51611271 | 0.984251969 | 0 | 0 | 0 | 0 | 0 | 0 | 0 | 0 | 20.47244094 | Traditional failure | 34.08103283
604 | Mahgoub (1975) | R | 11.81102362 | 11.81102362 | 0 | 7.874015748 | 0 | 0 | 0 | 0 | 0 | 5766.497462 | 0.375 | 0 | 0.298255549 | 0 | 0 | 0 | 121.6751269 | 10.23622047 | 14.51611271 | 0.984251969 | 0 | 0 | 0 | 0 | 0 | 0 | 0 | 0 | 30.70866142 | Traditional failure | 22.03127452
605 | Runzell, Shield & French (2007) | I | 63 | 54 | 9 | 8 | 20 | 11 | 26 | 12.5 | 20 | 10130 | 0.75 | 5680 | 6.579 | 0 | 0.23255814 | 5.912016125 | 125.3 | 57.77 | 0 | 0 | 0 | 0 | 0 | 0 | 26.92 | 21 | 0 | 0 | 174 | Traditional failure | 383.0860927
606 | Runzell, Shield & French (2007) | I | 54 | 54 | 0 | 8 | 20 | 11 | 26 | 12.5 | 0 | 10130 | 0.75 | 0 | 6.579 | 0 | 0.23255814 | 5.912016125 | 125.3 | 48.77 | 0 | 0 | 0 | 0 | 0 | 0 | 26.92 | 21 | 0 | 0 | 174 | Traditional failure | 320.2649007
607 | Burgueño & Bendert (2007) | B | 27 | 27 | 0 | 9 | 36 | 5 | 36 | 4.5 | 0 | 6953 | 0.75 | 0 | 3.6376 | 0 | 0 | 0 | 169.5404679 | 21.11111111 | 77.09005075 | 2.5 | 0 | 0 | 300 | 2.5 | 24 | 12 | 0 | 0 | 108 | Traditional failure | 140.3
608 | Garber,Gallardo,Deschenes & Bayrak (2016) | I | 46 | 46 | 0 | 7 | 36 | 7.5 | 32 | 16.5 | 0 | 11800 | 0.5 | 0 | 8.87 | 0 | 0.103448276 | 6.985925082 | 154 | 39.6 | 0 | 0 | 0 | 0 | 0 | 0 | 25.2 | 6 | 0 | 0 | 120 | Non-traditional failure | 543
609 | Garber,Gallardo,Deschenes & Bayrak (2016) | I | 46 | 46 | 0 | 7 | 36 | 7.5 | 32 | 16.5 | 0 | 11800 | 0.5 | 0 | 8.87 | 0 | 0.103448276 | 6.985925082 | 155 | 39.6 | 0 | 0 | 0 | 0 | 0 | 0 | 25.2 | 6 | 0 | 0 | 120 | Non-traditional failure | 570
610 | Garber,Gallardo,Deschenes & Bayrak (2016) | I | 46 | 46 | 0 | 7 | 36 | 7.5 | 32 | 16.5 | 0 | 11800 | 0.5 | 0 | 8.87 | 0 | 0.103448276 | 6.985925082 | 154 | 39.6 | 0 | 0 | 0 | 0 | 0 | 0 | 25.2 | 6 | 0 | 0 | 120 | Traditional failure | 566
611 | Garber,Gallardo,Deschenes & Bayrak (2016) | I | 46 | 46 | 0 | 7 | 36 | 7.5 | 32 | 16.5 | 0 | 11800 | 0.5 | 0 | 8.87 | 0 | 0.103448276 | 6.985925082 | 155 | 39.6 | 0 | 0 | 0 | 0 | 0 | 0 | 25.2 | 6 | 0 | 0 | 120 | Traditional failure | 555
612 | Garber,Gallardo,Deschenes & Bayrak (2016) | I | 46 | 46 | 0 | 7 | 36 | 7.5 | 32 | 16.5 | 0 | 11800 | 0.5 | 0 | 8.87 | 0 | 0.103448276 | 6.985925082 | 153 | 39.6 | 0 | 0 | 0 | 0 | 0 | 0 | 25.2 | 6 | 0 | 0 | 120 | Traditional failure | 549
613 | Katz, Yousefpour, Kim, Alierezaei, Salazar, Hrynyk & Bayrak (2017) | I | 54 | 46 | 8 | 7 | 36 | 7.5 | 32 | 16.5 | 36 | 7600 | 0.5 | 10700 | 7.056 | 0 | 0 | 0 | 157.4 | 45.6 | 143.9685333 | 9.6 | 0 | 0 | 0 | 0 | 24.28 | 6 | 0 | 0 | 152 | Non-traditional failure | 542
614 | Katz, Yousefpour, Kim, Alierezaei, Salazar, Hrynyk & Bayrak (2017) | I | 54 | 46 | 8 | 7 | 36 | 7.5 | 32 | 16.5 | 36 | 6900 | 0.5 | 7900 | 8.82 | 0 | 0 | 0 | 166.9 | 39.3 | 196.2744 | 9.6 | 0 | 0 | 0 | 0 | 24.28 | 6 | 0 | 0 | 131 | Non-traditional failure | 465
615 | Katz, Yousefpour, Kim, Alierezaei, Salazar, Hrynyk & Bayrak (2017) | I | 78 | 70 | 8 | 7 | 42 | 8 | 32 | 16.5 | 42 | 10700 | 0.5 | 7900 | 8.232 | 0 | 0 | 0 | 163.8 | 67.1 | 104.6378667 | 9.6 | 0 | 0 | 0 | 0 | 28.88 | 8 | 0 | 0 | 171 | Non-traditional failure | 750
616 | Katz, Yousefpour, Kim, Alierezaei, Salazar, Hrynyk & Bayrak (2017) | I | 78 | 70 | 8 | 7 | 42 | 8 | 32 | 16.5 | 42 | 12700 | 0.5 | 9200 | 12.348 | 0 | 0 | 0 | 156.6 | 66.2 | 184.1616 | 9.6 | 0 | 0 | 0 | 0 | 28.88 | 8 | 0 | 0 | 171 | Non-traditional failure | 839
617 | Murray, Cranor, Floyd & Pei (2019) | I | 44.5 | 36 | 8.5 | 6 | 12 | 9 | 18 | 12 | 12 | 6570 | 0.5 | 7840 | 1.53 | 0 | 0.4 | 12.5 | 157 | 40.3 | 0 | 0 | 0 | 0 | 0 | 0 | 21.92 | 8 | 0 | 0 | 90 | Non-traditional failure | 160
618 | Murray, Cranor, Floyd & Pei (2019) | I | 44.5 | 36 | 8.5 | 6 | 12 | 9 | 18 | 12 | 12 | 7180 | 0.5 | 6060 | 2.448 | 0 | 0.375 | 7.8 | 159 | 40.3 | 0 | 0 | 0 | 0 | 0 | 0 | 21.92 | 8 | 0 | 0 | 108 | Non-traditional failure | 204
619 | Murray, Cranor, Floyd & Pei (2019) | I | 44.5 | 36 | 8.5 | 6 | 12 | 9 | 18 | 12 | 12 | 7180 | 0.5 | 6060 | 2.448 | 0 | 0.375 | 1.8 | 159 | 40.3 | 0 | 0 | 0 | 0 | 0 | 0 | 21.92 | 8 | 0 | 0 | 138 | Traditional failure | 179
620 | Tan, Luu, Mo, Hsu & Belarbi (2016) | Slab | 13 | 8 | 5 | 59.75 | 0 | 0 | 0 | 0 | 0 | 10300 | 0.5 | 10300 | 2.142 | 0 | 0 | 0 | 154 | 10.5 | 0 | 0 | 0 | 0 | 158.4 | 2.375 | 48 | 5.578800558 | 0 | 0 | 13.02 | Non-traditional failure | 259
621 | Tan, Luu, Mo, Hsu & Belarbi (2016) | Slab | 13 | 8 | 5 | 59.75 | 0 | 0 | 0 | 0 | 0 | 10300 | 0.5 | 10300 | 2.142 | 0 | 0 | 0 | 154 | 10.5 | 0 | 0 | 0 | 0 | 158.4 | 2.375 | 48 | 5.578800558 | 0 | 0 | 20.475 | Non-traditional failure | 215
622 | Tan, Luu, Mo, Hsu & Belarbi (2016) | Slab | 13 | 8 | 5 | 59.75 | 0 | 0 | 0 | 0 | 0 | 9900 | 0.5 | 9900 | 2.142 | 0 | 0 | 0 | 154 | 10.5 | 0 | 0 | 0 | 0 | 158.4 | 2.375 | 24 | 5.578800558 | 0 | 0 | 13.02 | Non-traditional failure | 249
623 | Tan, Luu, Mo, Hsu & Belarbi (2016) | Slab | 13 | 8 | 5 | 59.75 | 0 | 0 | 0 | 0 | 0 | 9900 | 0.5 | 9900 | 2.142 | 0 | 0 | 0 | 154 | 10.5 | 0 | 0 | 0 | 0 | 158.4 | 2.375 | 24 | 5.578800558 | 0 | 0 | 20.475 | Non-traditional failure | 227
624 | Tan, Luu, Mo, Hsu & Belarbi (2016) | Slab | 13 | 8 | 5 | 59.75 | 0 | 0 | 0 | 0 | 0 | 10200 | 0.5 | 10200 | 2.142 | 0 | 0 | 0 | 154 | 10.5 | 0 | 0 | 0 | 0 | 158.4 | 2.375 | 48 | 5.578800558 | 0 | 0 | 13.23 | Non-traditional failure | 268
625 | Tan, Luu, Mo, Hsu & Belarbi (2016) | Slab | 13 | 8 | 5 | 59.75 | 0 | 0 | 0 | 0 | 0 | 10200 | 0.5 | 10200 | 2.142 | 0 | 0 | 0 | 154 | 10.5 | 0 | 0 | 0 | 0 | 158.4 | 2.375 | 48 | 5.578800558 | 0 | 0 | 20.79 | Non-traditional failure | 240
626 | Tan, Luu, Mo, Hsu & Belarbi (2016) | Slab | 13 | 8 | 5 | 59.75 | 0 | 0 | 0 | 0 | 0 | 9800 | 0.5 | 9800 | 2.142 | 0 | 0 | 0 | 154 | 10.5 | 0 | 0 | 0 | 0 | 158.4 | 2.375 | 24 | 5.578800558 | 0 | 0 | 13.02 | Non-traditional failure | 222
627 | Tan, Luu, Mo, Hsu & Belarbi (2016) | Slab | 13 | 8 | 5 | 59.75 | 0 | 0 | 0 | 0 | 0 | 9800 | 0.5 | 9800 | 2.142 | 0 | 0 | 0 | 154 | 10.5 | 0 | 0 | 0 | 0 | 158.4 | 2.375 | 24 | 5.578800558 | 0 | 0 | 20.79 | Non-traditional failure | 193
628 | Tan, Luu, Mo, Hsu & Belarbi (2016) | Slab | 17 | 12 | 5 | 59.75 | 0 | 0 | 0 | 0 | 0 | 10700 | 0.5 | 10700 | 1.53 | 0 | 0 | 0 | 154 | 14.5 | 0 | 0 | 0 | 0 | 158.4 | 2.375 | 48 | 4.057309497 | 0 | 0 | 17.835 | Non-traditional failure | 266
629 | Tan, Luu, Mo, Hsu & Belarbi (2016) | Slab | 17 | 12 | 5 | 59.75 | 0 | 0 | 0 | 0 | 0 | 10700 | 0.5 | 10700 | 1.53 | 0 | 0 | 0 | 154 | 14.5 | 0 | 0 | 0 | 0 | 158.4 | 2.375 | 48 | 4.057309497 | 0 | 0 | 28.13 | Non-traditional failure | 249
630 | Tan, Luu, Mo, Hsu & Belarbi (2016) | Slab | 12 | 12 | 0 | 59.75 | 0 | 0 | 0 | 0 | 0 | 9600 | 0.5 | 9600 | 1.53 | 0 | 0 | 0 | 154 | 9.6 | 0 | 0 | 0 | 0 | 158.4 | 2.375 | 48 | 4.057309497 | 0 | 0 | 12 | Non-traditional failure | 175
631 | Tan, Luu, Mo, Hsu & Belarbi (2016) | Slab | 12 | 12 | 0 | 59.75 | 0 | 0 | 0 | 0 | 0 | 9600 | 0.5 | 9600 | 1.53 | 0 | 0 | 0 | 154 | 9.6 | 0 | 0 | 0 | 0 | 158.4 | 2.375 | 48 | 4.057309497 | 0 | 0 | 15.552 | Non-traditional failure | 187
632 | Tan, Luu, Mo, Hsu & Belarbi (2016) | Slab | 12 | 12 | 0 | 59.75 | 0 | 0 | 0 | 0 | 0 | 11100 | 0.5 | 11100 | 1.53 | 0 | 0 | 0 | 154 | 9.6 | 0 | 0 | 0 | 0 | 158.4 | 2.375 | 24 | 5.578800558 | 0 | 0 | 11.136 | Non-traditional failure | 196
633 | Tan, Luu, Mo, Hsu & Belarbi (2016) | Slab | 12 | 12 | 0 | 59.75 | 0 | 0 | 0 | 0 | 0 | 11100 | 0.5 | 11100 | 1.53 | 0 | 0 | 0 | 154 | 9.6 | 0 | 0 | 0 | 0 | 158.4 | 2.375 | 24 | 5.578800558 | 0 | 0 | 15.648 | Non-traditional failure | 191
634 | Tan, Luu, Mo, Hsu & Belarbi (2016) | Slab | 12 | 12 | 0 | 59.75 | 0 | 0 | 0 | 0 | 0 | 10900 | 0.5 | 10900 | 1.53 | 0 | 0 | 0 | 154 | 9.6 | 0 | 0 | 0 | 0 | 158.4 | 2.375 | 0 | 0 | 0 | 0 | 11.52 | Non-traditional failure | 136
635 | Tan, Luu, Mo, Hsu & Belarbi (2016) | Slab | 12 | 12 | 0 | 59.75 | 0 | 0 | 0 | 0 | 0 | 10900 | 0.5 | 10900 | 1.53 | 0 | 0 | 0 | 154 | 9.6 | 0 | 0 | 0 | 0 | 158.4 | 2.375 | 0 | 0 | 0 | 0 | 15.648 | Non-traditional failure | 204
636 | Tan, Luu, Mo, Hsu & Belarbi (2016) | Slab | 17 | 12 | 5 | 59.75 | 0 | 0 | 0 | 0 | 0 | 9600 | 0.5 | 9600 | 2.142 | 0 | 0 | 0 | 154 | 14.5 | 0 | 0 | 0 | 0 | 158.4 | 2.375 | 48 | 4.057309497 | 0 | 0 | 17.835 | Non-traditional failure | 275
637 | Tan, Luu, Mo, Hsu & Belarbi (2016) | Slab | 17 | 12 | 5 | 59.75 | 0 | 0 | 0 | 0 | 0 | 9600 | 0.5 | 9600 | 2.142 | 0 | 0 | 0 | 154 | 14.5 | 0 | 0 | 0 | 0 | 158.4 | 2.375 | 48 | 4.057309497 | 0 | 0 | 29 | Non-traditional failure | 319
638 | Tan, Luu, Mo, Hsu & Belarbi (2016) | Slab | 20 | 15 | 5 | 59.75 | 0 | 0 | 0 | 0 | 0 | 9700 | 0.5 | 9700 | 1.224 | 0 | 0 | 0 | 154 | 17.5 | 0 | 0 | 0 | 0 | 158.4 | 2.375 | 48 | 4.057309497 | 0 | 0 | 20.125 | Non-traditional failure | 298
639 | Tan, Luu, Mo, Hsu & Belarbi (2016) | Slab | 15 | 15 | 0 | 59.75 | 0 | 0 | 0 | 0 | 0 | 8500 | 0.5 | 8500 | 1.224 | 0 | 0 | 0 | 154 | 12.5 | 0 | 0 | 0 | 0 | 158.4 | 2.375 | 48 | 4.057309497 | 0 | 0 | 15.375 | Non-traditional failure | 185
640 | Tan, Luu, Mo, Hsu & Belarbi (2016) | Slab | 15 | 15 | 0 | 59.75 | 0 | 0 | 0 | 0 | 0 | 10500 | 0.5 | 10500 | 1.224 | 0 | 0 | 0 | 154 | 12.5 | 0 | 0 | 0 | 0 | 158.4 | 2.375 | 24 | 5.578800558 | 0 | 0 | 15.625 | Non-traditional failure | 199
641 | Tan, Luu, Mo, Hsu & Belarbi (2016) | Slab | 15 | 15 | 0 | 59.75 | 0 | 0 | 0 | 0 | 0 | 9900 | 0.5 | 9900 | 1.224 | 0 | 0 | 0 | 154 | 12.5 | 0 | 0 | 0 | 0 | 158.4 | 2.375 | 0 | 0 | 0 | 0 | 15.375 | Non-traditional failure | 189
642 | Tan, Luu, Mo, Hsu & Belarbi (2016) | Slab | 20 | 15 | 5 | 59.75 | 0 | 0 | 0 | 0 | 0 | 9100 | 0.5 | 9100 | 2.142 | 0 | 0 | 0 | 154 | 17.5 | 0 | 0 | 0 | 0 | 158.4 | 2.375 | 48 | 4.057309497 | 0 | 0 | 21.175 | Non-traditional failure | 347
643 | Chehab,Eamon,Parra-Montesinos&Dam (2018) | I | 36 | 36 | 0 | 6 | 12 | 9 | 18 | 12 | 0 | 7500 | 1 | 0 | 2.448 | 0 | 0 | 0 | 177.7777778 | 32.25 | 54.4 | 5.98 | 0 | 0 | 24 | 1.968 | 13.2 | 8 | 0 | 0 | 80 | Traditional failure | 215
644 | Chehab,Eamon,Parra-Montesinos&Dam (2018) | I | 36 | 36 | 0 | 6 | 12 | 9 | 18 | 12 | 0 | 7800 | 1 | 0 | 2.448 | 0 | 0 | 0 | 177.7777778 | 32.25 | 54.4 | 5.98 | 0 | 0 | 24 | 1.968 | 13.2 | 8 | 0 | 0 | 98 | Traditional failure | 177
645 | Chehab,Eamon,Parra-Montesinos&Dam (2018) | I | 36 | 36 | 0 | 6 | 12 | 9 | 18 | 12 | 0 | 8600 | 1 | 0 | 2.448 | 0 | 0 | 0 | 177.7777778 | 32.25 | 54.4 | 5.98 | 0 | 0 | 24 | 1.968 | 13.2 | 21 | 0 | 0 | 98 | Traditional failure | 172
646 | Chehab,Eamon,Parra-Montesinos&Dam (2018) | I | 36 | 36 | 0 | 6 | 12 | 9 | 18 | 12 | 0 | 9200 | 1 | 0 | 2.448 | 0 | 0 | 0 | 144.4444444 | 32.25 | 44.2 | 5.98 | 0 | 0 | 48 | 1.968 | 13.2 | 21 | 0 | 0 | 58 | Traditional failure | 234
647 | Chehab,Eamon,Parra-Montesinos&Dam (2018) | I | 36 | 36 | 0 | 6 | 12 | 9 | 18 | 12 | 0 | 9200 | 1 | 0 | 2.448 | 0 | 0 | 0 | 144.4444444 | 32.25 | 44.2 | 5.98 | 0 | 0 | 48 | 1.968 | 13.2 | 21 | 0 | 0 | 81 | Traditional failure | 200
648 | Chehab,Eamon,Parra-Montesinos&Dam (2018) | I | 36 | 36 | 0 | 6 | 12 | 9 | 18 | 12 | 0 | 9200 | 1 | 0 | 2.448 | 0 | 0 | 0 | 144.4444444 | 32.25 | 44.2 | 5.98 | 0 | 0 | 48 | 1.968 | 13.2 | 21 | 0 | 0 | 102 | Traditional failure | 132
649 | Villamizar, Ramirez & Aguilar (2017) | I | 28 | 28 | 0 | 6 | 12 | 7 | 18 | 10 | 0 | 13340 | 0.5 | 0 | 1.53 | 0 | 0 | 0 | 154 | 25 | 0 | 0 | 474 | 25.6 | 284.4 | 2.3 | 24 | 18 | 0 | 0 | 92 | Traditional failure | 179.9
650 | De wilder, Lava, Debruyne, Wang, De roeck & Vandewalle (2015) | I | 24.8 | 24.8 | 0 | 2.76 | 9.45 | 4.7 | 9.5 | 6.3 | 0 | 11240.42 | 0.47 | 0 | 1.224 | 0 | 0 | 0 | 167.94 | 20.1279 | 26.88 | 2.75 | 0 | 0 | 0 | 0 | 3.5272 | 6 | 0 | 0 | 62.99 | Traditional failure | 84.91
651 | De wilder, Lava, Debruyne, Wang, De roeck & Vandewalle (2015) | I | 24.8 | 24.8 | 0 | 2.76 | 9.45 | 4.7 | 9.5 | 6.3 | 0 | 11240.42 | 0.47 | 0 | 1.224 | 0 | 0 | 0 | 167.94 | 20.1279 | 26.88 | 2.75 | 0 | 0 | 0 | 0 | 3.5272 | 6 | 0 | 0 | 78.74 | Traditional failure | 72.3
652 | De wilder, Lava, Debruyne, Wang, De roeck & Vandewalle (2015) | I | 24.8 | 24.8 | 0 | 2.76 | 9.45 | 4.7 | 9.5 | 6.3 | 0 | 11240.42 | 0.47 | 0 | 1.224 | 0 | 0 | 0 | 167.94 | 20.1279 | 26.88 | 2.75 | 0 | 0 | 0 | 0 | 3.5272 | 6 | 0 | 0 | 78.74 | Traditional failure | 59.08
653 | De wilder, Lava, Debruyne, Wang, De roeck & Vandewalle (2015) | I | 24.8 | 24.8 | 0 | 2.76 | 9.45 | 4.7 | 9.5 | 6.3 | 0 | 12893.85 | 0.47 | 0 | 1.224 | 0 | 0 | 0 | 167.94 | 20.1279 | 26.88 | 2.75 | 0 | 0 | 0 | 0 | 3.5272 | 6 | 0 | 0 | 62.99 | Traditional failure | 63.35
654 | De wilder, Lava, Debruyne, Wang, De roeck & Vandewalle (2015) | I | 24.8 | 24.8 | 0 | 2.76 | 9.45 | 4.7 | 9.5 | 6.3 | 0 | 12893.85 | 0.47 | 0 | 1.224 | 0 | 0 | 0 | 167.94 | 20.1279 | 26.88 | 2.75 | 0 | 0 | 0 | 0 | 3.5272 | 6 | 0 | 0 | 78.74 | Traditional failure | 56.47
655 | De wilder, Lava, Debruyne, Wang, De roeck & Vandewalle (2015) | I | 24.8 | 24.8 | 0 | 2.76 | 9.45 | 4.7 | 9.5 | 6.3 | 0 | 12893.85 | 0.47 | 0 | 1.224 | 0 | 0 | 0 | 167.94 | 20.1279 | 26.88 | 2.75 | 0 | 0 | 0 | 0 | 3.5272 | 6 | 0 | 0 | 78.74 | Traditional failure | 40.4
656 | De wilder, Lava, Debruyne, Wang, De roeck & Vandewalle (2015) | I | 24.8 | 24.8 | 0 | 2.76 | 9.45 | 4.7 | 9.5 | 6.3 | 0 | 12951.87 | 0.47 | 0 | 0.612 | 0 | 0 | 0 | 167.94 | 20.1279 | 26.88 | 2.75 | 0 | 0 | 0 | 0 | 3.5272 | 6 | 0 | 0 | 78.74 | Traditional failure | 40.69
657 | Osborn, Varr, Petty, Halling & Brackus (2012) | I | 44 | 36 | 8 | 6 | 12 | 9 | 18 | 12 | 12 | 7100 | 0.5 | 7100 | 1.836 | 0 | 0 | 0 | 176 | 33 | 0 | 0 | 0 | 0 | 0 | 0 | 13.36 | 23 | 0 | 0 | 48 | Traditional failure | 163.6
658 | Osborn, Varr, Petty, Halling & Brackus (2012) | I | 44 | 36 | 8 | 6 | 12 | 9 | 18 | 12 | 12 | 9300 | 0.5 | 9300 | 2.142 | 0 | 0 | 0 | 176 | 34.5 | 0 | 0 | 0 | 0 | 0 | 0 | 13.36 | 17 | 0 | 0 | 48 | Traditional failure | 261.5
659 | Higgs, Barr & Halling (2015) | I | 36 | 28 | 8 | 6 | 12 | 7 | 16 | 10 | 12 | 11300 | 0.5 | 8000 | 1.683 | 0 | 0 | 0 | 161 | 33.1 | 49.266 | 10 | 0 | 0 | 0 | 0 | 27.9 | 10 | 0 | 0 | 38.07 | Traditional failure | 386
660 | Higgs, Barr & Halling (2015) | I | 36 | 28 | 8 | 6 | 12 | 7 | 16 | 10 | 12 | 11300 | 0.5 | 8000 | 1.683 | 0 | 0 | 0 | 158 | 33.1 | 48.348 | 10 | 0 | 0 | 0 | 0 | 27.9 | 10 | 0 | 0 | 71.91 | Traditional failure | 214
661 | Higgs, Barr & Halling (2015) | I | 36 | 28 | 8 | 6 | 12 | 7 | 16 | 10 | 12 | 11300 | 0.5 | 8000 | 1.683 | 0 | 0 | 0 | 158 | 33.1 | 48.348 | 10 | 0 | 0 | 0 | 0 | 27.9 | 10 | 0 | 0 | 143.82 | Traditional failure | 110
662 | Langefeld (2012) | I | 54 | 46 | 8 | 7 | 36 | 3.5 | 32 | 16.5 | 36 | 5800 | 0.5 | 7400 | 4.774 | 2.604 | 0 | 0 | 158 | 48.2 | 0 | 0 | 0 | 0 | 0 | 0 | 25.32 | 6 | 0 | 0 | 120 | Non-traditional failure | 569
663 | Langefeld (2012) | I | 54 | 46 | 8 | 7 | 36 | 3.5 | 32 | 16.5 | 36 | 5800 | 0.5 | 7800 | 4.774 | 2.604 | 0 | 0 | 158 | 48.2 | 0 | 0 | 0 | 0 | 0 | 0 | 25.32 | 6 | 0 | 0 | 114 | Non-traditional failure | 535
664 | Langefeld (2012) | I | 54 | 46 | 8 | 7 | 36 | 3.5 | 32 | 16.5 | 36 | 11200 | 0.5 | 12300 | 4.896 | 1.836 | 0 | 0 | 158 | 48.26 | 0 | 0 | 0 | 0 | 0 | 0 | 25.32 | 6 | 0 | 0 | 114 | Traditional failure | 624
665 | Langefeld (2012) | I | 54 | 46 | 8 | 7 | 36 | 3.5 | 32 | 16.5 | 36 | 11200 | 0.5 | 12300 | 4.896 | 1.836 | 0 | 0 | 158 | 48.26 | 0 | 0 | 0 | 0 | 0 | 0 | 25.32 | 6 | 0 | 0 | 114 | Traditional failure | 400
666 | Jang (2024) | B | 40 | 32 | 8 | 10 | 55.75 | 4 | 59.75 | 17 | 55.75 | 10457 | 0.75 | 5800 | 5.642 | 0 | 0 | 0 | 162 | 45.5 | 0 | 0 | 148.8 | 10 | 0 | 0 | 32.68 | 6 | 0 | 0 | 65.5 | Traditional failure | 583.6
667 | Jang (2024) | B | 40 | 32 | 8 | 10 | 55.75 | 4 | 59.75 | 17 | 55.75 | 9095 | 0.75 | 5383 | 5.642 | 0 | 0 | 0 | 162 | 45.5 | 0 | 0 | 148.8 | 10 | 0 | 0 | 32.68 | 6 | 0 | 0 | 72 | Traditional failure | 528.9
668 | Jang (2024) | B | 40 | 32 | 8 | 10 | 55.75 | 4 | 59.75 | 17 | 55.75 | 11037 | 0.75 | 6659 | 5.642 | 0 | 0 | 0 | 162 | 45.5 | 0 | 0 | 148.8 | 10 | 0 | 0 | 54.2 | 10 | 0 | 0 | 65.5 | Traditional failure | 600
669 | Jang (2024) | B | 40 | 32 | 8 | 10 | 55.75 | 4 | 59.75 | 17 | 55.75 | 10608 | 0.75 | 9483 | 5.642 | 0 | 0 | 0 | 162 | 45.5 | 0 | 0 | 148.8 | 10 | 0 | 0 | 54.2 | 10 | 0 | 0 | 65.5 | Traditional failure | 614.1